## 25 C
25 C
Stress | Shear rate | Viscosity | Step time | Temperature | Normal stress
Pa | 1/s | Pa.s | s | °C | Pa
0.0117943 | 1.00003 | 0.0117939 | 39.9531 | 25 | 0.402864
0.00981155 | 1.25895 | 0.00779344 | 80.0156 | 25.007 | 0.40073
0.00553111 | 1.58489 | 0.0034899 | 120.141 | 25.005 | 0.399841
0.00715404 | 1.99528 | 0.00358549 | 160.172 | 24.999 | 0.400784
0.00964187 | 2.51182 | 0.00383859 | 200.344 | 24.998 | 0.402165
0.0131289 | 3.16227 | 0.00415174 | 240.391 | 25.001 | 0.401394
0.0165897 | 3.98101 | 0.00416721 | 280.578 | 25 | 0.402555
0.0204542 | 5.01188 | 0.00408114 | 320.578 | 25 | 0.40354
0.0257163 | 6.30959 | 0.00407574 | 360.688 | 25 | 0.402906
0.0323348 | 7.94325 | 0.00407073 | 400.688 | 24.999 | 0.402888
0.0398152 | 10 | 0.00398151 | 440.875 | 25 | 0.403106
0.0499392 | 12.5893 | 0.00396681 | 480.984 | 25 | 0.403368
0.062336 | 15.8489 | 0.00393316 | 521.063 | 25 | 0.404363
0.0775413 | 19.9527 | 0.00388625 | 561.219 | 24.999 | 0.404553
0.0966855 | 25.119 | 0.00384911 | 601.266 | 25 | 0.405682
0.120506 | 31.6228 | 0.00381072 | 641.438 | 25.001 | 0.405765
0.150209 | 39.8107 | 0.00377307 | 681.563 | 25.001 | 0.406439
0.187233 | 50.1188 | 0.00373578 | 721.609 | 25 | 0.406536
0.233586 | 63.0958 | 0.00370209 | 761.75 | 24.998 | 0.407238
0.291906 | 79.4329 | 0.00367488 | 801.797 | 25.002 | 0.406939
0.365263 | 99.9999 | 0.00365263 | 842 | 25.001 | 0.407182
0.458541 | 125.893 | 0.00364232 | 882.078 | 24.999 | 0.406836
0.57739 | 158.489 | 0.00364309 | 922.188 | 24.999 | 0.405852
0.727792 | 199.526 | 0.0036476 | 962.281 | 25 | 0.406161
0.919807 | 251.189 | 0.00366182 | 1002.36 | 24.999 | 0.405266
1.21073 | 316.228 | 0.00382865 | 1042.55 | 25 | 0.403644
1.77759 | 398.107 | 0.00446509 | 1082.59 | 24.999 | 0.401922
2.50564 | 501.187 | 0.00499942 | 1122.8 | 24.999 | 0.398817
3.48483 | 630.957 | 0.00552308 | 1162.81 | 24.999 | 0.394409
4.72151 | 794.327 | 0.00594404 | 1203.08 | 24.999 | 0.386828
6.31195 | 1000 | 0.00631195 | 1243.13 | 25.001 | 0.375559

## 40 C
40 C
Stress | Shear rate | Viscosity | Step time | Temperature | Normal stress
Pa | 1/s | Pa.s | s | °C | Pa
0.0186735 | 0.99999 | 0.0186737 | 39.9375 | 40.049 | 0.41745
0.00293183 | 1.25898 | 0.00232874 | 79.9688 | 40.098 | 0.41541
0.00847653 | 1.58493 | 0.00534821 | 120.141 | 40.05 | 0.41561
0.00812989 | 1.99521 | 0.00407469 | 160.125 | 40.02 | 0.415798
0.00952843 | 2.51186 | 0.00379338 | 200.297 | 40.007 | 0.416307
0.0113895 | 3.16227 | 0.00360168 | 240.281 | 40 | 0.415406
0.014481 | 3.98113 | 0.00363742 | 280.422 | 40.002 | 0.41745
0.017982 | 5.01188 | 0.00358787 | 320.5 | 40.002 | 0.417447
0.022278 | 6.30958 | 0.00353082 | 360.703 | 40.003 | 0.416469
0.027356 | 7.94324 | 0.00344393 | 400.672 | 40.002 | 0.416518
0.0348203 | 9.99999 | 0.00348203 | 440.844 | 40.001 | 0.416237
0.0429177 | 12.5893 | 0.00340907 | 480.828 | 40.001 | 0.416794
0.0535717 | 15.849 | 0.00338014 | 520.984 | 39.998 | 0.417294
0.0668419 | 19.9526 | 0.00335004 | 561.094 | 40.002 | 0.417468
0.0831801 | 25.1188 | 0.00331146 | 601.172 | 40.001 | 0.418152
0.103549 | 31.6228 | 0.00327449 | 641.25 | 40.001 | 0.418428
0.129176 | 39.8106 | 0.00324476 | 681.328 | 39.999 | 0.417437
0.16143 | 50.1187 | 0.00322096 | 721.578 | 40 | 0.418504
0.202821 | 63.0958 | 0.00321449 | 761.656 | 40.001 | 0.417932
0.256345 | 79.4328 | 0.00322719 | 801.734 | 40.001 | 0.417509
0.32417 | 100 | 0.0032417 | 841.953 | 39.997 | 0.418831
0.407922 | 125.892 | 0.00324024 | 881.984 | 39.994 | 0.417441
0.512702 | 158.489 | 0.00323494 | 922.234 | 40.003 | 0.418336
0.645642 | 199.526 | 0.00323588 | 962.219 | 40.002 | 0.418315
0.818224 | 251.189 | 0.00325741 | 1002.44 | 39.998 | 0.417256
1.16394 | 316.228 | 0.00368071 | 1042.59 | 39.997 | 0.418111
1.64493 | 398.107 | 0.00413189 | 1082.69 | 39.999 | 0.416692
2.24515 | 501.188 | 0.00447966 | 1122.89 | 40.002 | 0.415482
3.02926 | 630.958 | 0.00480104 | 1163 | 40 | 0.4159
4.00228 | 794.328 | 0.00503858 | 1203.13 | 39.998 | 0.417367
5.27686 | 1000 | 0.00527685 | 1243.16 | 39.998 | 0.416867

## 60 C
60 C
Stress | Shear rate | Viscosity | Step time | Temperature | Normal stress
Pa | 1/s | Pa.s | s | °C | Pa
0.00720589 | 0.999982 | 0.00720602 | 39.9531 | 60.05 | 0.462439
0.00536923 | 1.25892 | 0.00426496 | 80.0156 | 60.094 | 0.464348
0.0109845 | 1.58496 | 0.00693045 | 120.172 | 60.057 | 0.467842
0.00835538 | 1.99525 | 0.00418764 | 160.188 | 60.018 | 0.44435
0.00996147 | 2.51188 | 0.00396574 | 200.297 | 60.003 | 0.447046
0.0119457 | 3.16229 | 0.00377755 | 240.359 | 60.002 | 0.447855
0.0147073 | 3.98109 | 0.0036943 | 280.5 | 60.001 | 0.447939
0.0181039 | 5.01186 | 0.00361221 | 320.484 | 60.003 | 0.447382
0.0223072 | 6.30957 | 0.00353546 | 360.641 | 60.005 | 0.446401
0.0274 | 7.94329 | 0.00344945 | 400.797 | 59.998 | 0.447453
0.0341594 | 10 | 0.00341594 | 440.859 | 60.001 | 0.445716
0.0421808 | 12.5892 | 0.00335055 | 481.016 | 59.999 | 0.444987
0.0523635 | 15.8489 | 0.00330391 | 521.063 | 60.006 | 0.44514
0.0652354 | 19.9526 | 0.00326952 | 561.188 | 59.998 | 0.443728
0.081694 | 25.1189 | 0.0032523 | 601.188 | 59.999 | 0.444596
0.10273 | 31.6228 | 0.0032486 | 641.313 | 60.002 | 0.442701
0.129614 | 39.8107 | 0.00325576 | 681.438 | 59.997 | 0.442201
0.162632 | 50.1187 | 0.00324494 | 721.547 | 60.001 | 0.440681
0.202733 | 63.0958 | 0.00321309 | 761.734 | 60.006 | 0.440664
0.252456 | 79.4328 | 0.00317824 | 801.703 | 59.996 | 0.44069
0.313723 | 100 | 0.00313722 | 841.859 | 60.003 | 0.440143
0.390162 | 125.893 | 0.00309917 | 881.938 | 59.999 | 0.440305
0.485407 | 158.49 | 0.00306271 | 922.063 | 60 | 0.43993
0.622405 | 199.526 | 0.00311942 | 962.25 | 59.996 | 0.439529
0.838445 | 251.189 | 0.00333791 | 1002.31 | 59.997 | 0.442365
1.13629 | 316.228 | 0.00359326 | 1042.42 | 60 | 0.443432
1.53455 | 398.107 | 0.00385461 | 1082.48 | 59.997 | 0.443306
2.07833 | 501.188 | 0.0041468 | 1122.73 | 59.996 | 0.444933
2.81035 | 630.957 | 0.00445411 | 1162.78 | 59.994 | 0.448094
3.75589 | 794.329 | 0.00472838 | 1202.95 | 59.988 | 0.450183
5.04447 | 1000 | 0.00504447 | 1242.94 | 59.989 | 0.456876

## 70 C
70 C
Stress | Shear rate | Viscosity | Step time | Temperature | Normal stress
Pa | 1/s | Pa.s | s | °C | Pa
0.00612249 | 0.999998 | 0.0061225 | 39.9688 | 70.116 | 0.406062
0.00280824 | 1.25893 | 0.00223065 | 80.0781 | 70.13 | 0.406092
0.0069027 | 1.58491 | 0.00435526 | 120.297 | 70.067 | 0.404667
0.00779913 | 1.99523 | 0.00390888 | 160.297 | 70.028 | 0.404521
0.00910967 | 2.51186 | 0.00362666 | 200.469 | 70.005 | 0.400931
0.0106196 | 3.16228 | 0.0033582 | 240.547 | 70 | 0.399604
0.0129716 | 3.98108 | 0.00325831 | 280.625 | 70.002 | 0.399722
0.0159836 | 5.01191 | 0.00318912 | 320.719 | 70 | 0.399301
0.0198288 | 6.30954 | 0.00314267 | 360.813 | 70.004 | 0.398969
0.0242773 | 7.94324 | 0.00305635 | 401.078 | 70.001 | 0.399645
0.0304076 | 10 | 0.00304075 | 441.078 | 69.997 | 0.396721
0.0374829 | 12.5893 | 0.00297737 | 481.313 | 69.998 | 0.396373
0.0464676 | 15.8489 | 0.00293191 | 521.391 | 70.002 | 0.395334
0.0579332 | 19.9526 | 0.00290354 | 561.438 | 70.001 | 0.394557
0.0723046 | 25.1189 | 0.0028785 | 601.609 | 69.996 | 0.394165
0.0899431 | 31.6227 | 0.00284425 | 641.641 | 70.003 | 0.39275
0.111573 | 39.8108 | 0.00280258 | 681.797 | 69.997 | 0.392561
0.138533 | 50.1187 | 0.0027641 | 721.875 | 69.999 | 0.392273
0.175077 | 63.0957 | 0.00277478 | 761.984 | 69.994 | 0.391214
0.217796 | 79.4328 | 0.00274188 | 802.156 | 70.003 | 0.390378
0.270354 | 100 | 0.00270354 | 842.25 | 70.004 | 0.389248
0.33371 | 125.893 | 0.00265075 | 882.422 | 69.99 | 0.388494
0.413927 | 158.489 | 0.0026117 | 922.531 | 70.004 | 0.389157
0.549668 | 199.526 | 0.00275487 | 962.625 | 69.999 | 0.389511
0.762859 | 251.189 | 0.00303699 | 1002.67 | 69.986 | 0.390094
1.02664 | 316.228 | 0.00324654 | 1042.8 | 70.003 | 0.393135
1.35977 | 398.107 | 0.0034156 | 1082.97 | 70.004 | 0.397787
1.82196 | 501.187 | 0.00363529 | 1123.08 | 69.994 | 0.404222
2.42262 | 630.957 | 0.0038396 | 1163.31 | 69.988 | 0.411586
3.23856 | 794.328 | 0.0040771 | 1203.3 | 69.988 | 0.415309
4.31806 | 999.999 | 0.00431806 | 1243.55 | 69.983 | 0.421437

## 80 C
80 C
Stress | Shear rate | Viscosity | Step time | Temperature | Normal stress
Pa | 1/s | Pa.s | s | °C | Pa
0.00813429 | 0.999971 | 0.00813453 | 40 | 80.216 | 0.391514
0.0105282 | 1.25888 | 0.00836315 | 80.0156 | 80.199 | 0.393623
0.0221507 | 1.58493 | 0.0139759 | 120.188 | 80.117 | 0.386649
0.0103079 | 1.9953 | 0.00516606 | 160.156 | 80.05 | 0.389145
0.0110454 | 2.51186 | 0.00439731 | 200.438 | 80.022 | 0.384545
0.0123052 | 3.16229 | 0.00389124 | 240.516 | 80.002 | 0.392305
0.015009 | 3.98108 | 0.00377007 | 280.609 | 79.997 | 0.390056
0.0180976 | 5.01191 | 0.00361092 | 320.672 | 80.003 | 0.388012
0.0212938 | 6.3096 | 0.00337482 | 360.766 | 80 | 0.390368
0.0256224 | 7.94325 | 0.00322568 | 400.813 | 80.003 | 0.388092
0.0317147 | 9.99997 | 0.00317148 | 440.906 | 80.002 | 0.383181
0.0380502 | 12.5893 | 0.00302243 | 481.031 | 80 | 0.383108
0.0463031 | 15.849 | 0.00292152 | 521.063 | 79.995 | 0.379726
0.0559664 | 19.9526 | 0.00280496 | 561.219 | 80.003 | 0.37662
0.0681773 | 25.1188 | 0.00271419 | 601.281 | 80 | 0.375438
0.0838177 | 31.6229 | 0.00265054 | 641.469 | 79.999 | 0.376817
0.103408 | 39.8108 | 0.0025975 | 681.563 | 80 | 0.380311
0.127744 | 50.1187 | 0.00254883 | 721.625 | 80.002 | 0.379456
0.158278 | 63.0957 | 0.00250854 | 761.797 | 79.998 | 0.377745
0.196508 | 79.4329 | 0.00247389 | 801.797 | 79.996 | 0.374095
0.245575 | 100 | 0.00245575 | 842.047 | 79.999 | 0.373695
0.306139 | 125.893 | 0.00243175 | 882.063 | 80.002 | 0.376496
0.399205 | 158.489 | 0.00251881 | 922.047 | 79.999 | 0.377165
0.551661 | 199.526 | 0.00276486 | 962.688 | 79.992 | 0.377268
0.740384 | 251.189 | 0.00294752 | 1002.78 | 79.992 | 0.380106
0.983297 | 316.228 | 0.00310946 | 1042.83 | 80.002 | 0.379061
1.29549 | 398.107 | 0.00325412 | 1082.86 | 79.994 | 0.386497
1.72512 | 501.187 | 0.00344206 | 1123.03 | 80 | 0.394356
2.30295 | 630.957 | 0.00364993 | 1163.14 | 79.989 | 0.394613
3.06863 | 794.328 | 0.00386318 | 1203.22 | 79.978 | 0.407644
4.1516 | 999.999 | 0.0041516 | 1243.37 | 79.971 | 0.403889