## 25 c
25 C
Stress | Shear rate | Viscosity | Step time | Temperature | Normal stress
Pa | 1/s | Pa.s | s | °C | Pa
0.00878494 | 1 | 0.00878493 | 39.9844 | 24.984 | 0.378309
0.0024808 | 1.25893 | 0.00197057 | 80.0781 | 24.932 | 0.374162
0.00876551 | 1.58491 | 0.00553059 | 120.203 | 24.962 | 0.372329
0.0106932 | 1.99524 | 0.00535936 | 160.281 | 24.987 | 0.371051
0.0122106 | 2.51189 | 0.00486113 | 200.453 | 24.994 | 0.370338
0.0143646 | 3.16228 | 0.00454249 | 240.531 | 24.997 | 0.370755
0.0176709 | 3.98111 | 0.00443868 | 280.734 | 24.997 | 0.371055
0.0221262 | 5.01189 | 0.00441474 | 320.844 | 24.998 | 0.372774
0.0279811 | 6.30962 | 0.00443468 | 360.906 | 24.999 | 0.371331
0.0346022 | 7.94316 | 0.00435623 | 401.063 | 24.998 | 0.37223
0.0439539 | 10 | 0.00439539 | 441.141 | 24.999 | 0.372235
0.0543532 | 12.5892 | 0.00431745 | 481.406 | 24.998 | 0.371628
0.0677023 | 15.8489 | 0.00427173 | 521.484 | 24.999 | 0.371025
0.0845904 | 19.9526 | 0.00423956 | 561.594 | 25.001 | 0.372734
0.105099 | 25.1188 | 0.00418407 | 601.688 | 24.998 | 0.3725
0.130525 | 31.6227 | 0.00412758 | 641.766 | 25 | 0.372208
0.162415 | 39.8107 | 0.00407969 | 681.875 | 25.001 | 0.373253
0.202124 | 50.1188 | 0.00403291 | 721.984 | 24.999 | 0.374192
0.251825 | 63.0957 | 0.00399115 | 762.141 | 24.999 | 0.374946
0.314158 | 79.4328 | 0.00395501 | 802.266 | 24.998 | 0.374376
0.393524 | 100 | 0.00393524 | 842.344 | 25 | 0.37423
0.494628 | 125.893 | 0.00392897 | 882.484 | 24.999 | 0.37591
0.621162 | 158.489 | 0.00391926 | 922.578 | 25.001 | 0.376061
0.779469 | 199.526 | 0.0039066 | 962.734 | 24.999 | 0.374692
0.978447 | 251.189 | 0.00389527 | 1002.86 | 24.998 | 0.375516
1.23496 | 316.228 | 0.00390528 | 1042.95 | 25.001 | 0.372768
1.79879 | 398.108 | 0.00451834 | 1083.02 | 24.999 | 0.371742
2.57917 | 501.187 | 0.00514612 | 1123.14 | 24.999 | 0.368183
3.618 | 630.957 | 0.00573415 | 1163.28 | 25.001 | 0.362996
4.94226 | 794.329 | 0.00622192 | 1203.38 | 24.999 | 0.355586
6.57875 | 1000 | 0.00657874 | 1243.58 | 25.001 | 0.340355

## 40 C
40 C
Stress | Shear rate | Viscosity | Step time | Temperature | Normal stress
Pa | 1/s | Pa.s | s | °C | Pa
0.0141634 | 0.999989 | 0.0141636 | 39.9844 | 39.927 | 0.371545
0.00363109 | 1.25892 | 0.00288429 | 80.0469 | 39.978 | 0.370525
0.00822075 | 1.5849 | 0.00518693 | 120.203 | 40.021 | 0.370327
0.00963521 | 1.99523 | 0.00482913 | 160.234 | 40.012 | 0.370444
0.0110813 | 2.5119 | 0.00441154 | 200.391 | 39.997 | 0.368601
0.013428 | 3.16228 | 0.00424632 | 240.438 | 39.996 | 0.369678
0.0166421 | 3.98112 | 0.00418025 | 280.578 | 40 | 0.370378
0.0206446 | 5.01193 | 0.00411909 | 320.703 | 40 | 0.369783
0.0257067 | 6.30959 | 0.00407423 | 360.813 | 39.997 | 0.370601
0.0317519 | 7.94327 | 0.00399734 | 400.938 | 39.996 | 0.368404
0.0398107 | 9.99999 | 0.00398108 | 440.984 | 40.002 | 0.368703
0.0491812 | 12.5893 | 0.00390659 | 481.156 | 39.996 | 0.369449
0.061172 | 15.8489 | 0.00385969 | 521.172 | 39.998 | 0.370193
0.0762265 | 19.9526 | 0.00382039 | 561.406 | 39.998 | 0.369438
0.0952047 | 25.1188 | 0.00379017 | 601.453 | 39.998 | 0.368846
0.11967 | 31.6228 | 0.00378429 | 641.531 | 40.001 | 0.36792
0.150528 | 39.8107 | 0.00378109 | 681.625 | 40.004 | 0.369132
0.188868 | 50.1187 | 0.00376842 | 721.703 | 39.999 | 0.369878
0.236597 | 63.0957 | 0.00374981 | 761.906 | 39.995 | 0.368749
0.295457 | 79.4329 | 0.00371959 | 801.969 | 39.999 | 0.369033
0.367949 | 100 | 0.00367949 | 842.125 | 40.002 | 0.368733
0.457922 | 125.893 | 0.00363741 | 882.234 | 40 | 0.370668
0.569411 | 158.489 | 0.00359274 | 922.25 | 39.995 | 0.370838
0.710104 | 199.526 | 0.00355895 | 962.438 | 39.998 | 0.369664
0.887029 | 251.189 | 0.00353133 | 1002.52 | 39.999 | 0.367995
1.18118 | 316.228 | 0.00373523 | 1042.69 | 39.999 | 0.36591
1.70425 | 398.108 | 0.00428088 | 1082.66 | 39.996 | 0.365363
2.36556 | 501.187 | 0.00471991 | 1122.89 | 39.997 | 0.36424
3.23881 | 630.958 | 0.00513316 | 1162.91 | 39.998 | 0.361111
4.26274 | 794.329 | 0.00536647 | 1203.09 | 39.996 | 0.355646
5.56925 | 1000 | 0.00556925 | 1243.09 | 39.996 | 0.351127

## 60 C
60 C
Stress | Shear rate | Viscosity | Step time | Temperature | Normal stress
Pa | 1/s | Pa.s | s | °C | Pa
0.00750013 | 0.999966 | 0.00750038 | 39.9531 | 60.196 | 0.371771
0.00636512 | 1.25895 | 0.00505588 | 79.9844 | 60.179 | 0.372204
0.0104168 | 1.58487 | 0.0065727 | 120.156 | 60.09 | 0.37257
0.0111143 | 1.99522 | 0.00557045 | 160.156 | 60.037 | 0.370876
0.0133676 | 2.51188 | 0.00532178 | 200.344 | 60.009 | 0.37134
0.0161335 | 3.16228 | 0.00510185 | 240.453 | 59.997 | 0.372638
0.0200514 | 3.98105 | 0.00503671 | 280.641 | 60.005 | 0.37163
0.02466 | 5.01192 | 0.00492027 | 320.609 | 60.002 | 0.372282
0.030702 | 6.30958 | 0.00486593 | 360.844 | 60.003 | 0.373085
0.0381259 | 7.9433 | 0.00479976 | 400.906 | 59.997 | 0.373557
0.0478197 | 9.99999 | 0.00478197 | 440.984 | 59.998 | 0.372327
0.0586965 | 12.5893 | 0.00466243 | 481.125 | 59.998 | 0.373525
0.0719959 | 15.849 | 0.00454263 | 521.188 | 60.004 | 0.372708
0.0873367 | 19.9525 | 0.00437722 | 561.313 | 59.998 | 0.372708
0.105122 | 25.1189 | 0.004185 | 601.313 | 59.996 | 0.37178
0.128726 | 31.6228 | 0.00407069 | 641.516 | 60.005 | 0.37294
0.156967 | 39.8107 | 0.00394283 | 681.563 | 59.998 | 0.371761
0.190396 | 50.1188 | 0.00379888 | 721.766 | 59.998 | 0.371755
0.231564 | 63.0957 | 0.00367005 | 761.844 | 59.998 | 0.371505
0.282044 | 79.433 | 0.00355072 | 801.906 | 59.998 | 0.371869
0.344811 | 100 | 0.0034481 | 842 | 59.999 | 0.371964
0.422512 | 125.893 | 0.00335613 | 882.078 | 59.998 | 0.371297
0.520021 | 158.489 | 0.00328111 | 922.172 | 59.998 | 0.371012
0.642655 | 199.526 | 0.0032209 | 962.234 | 60.002 | 0.372206
0.817388 | 251.189 | 0.00325408 | 1002.42 | 59.999 | 0.37227
1.16948 | 316.228 | 0.00369821 | 1042.45 | 59.989 | 0.373517
1.58626 | 398.108 | 0.00398451 | 1082.59 | 59.998 | 0.373343
2.07287 | 501.188 | 0.00413592 | 1122.63 | 59.992 | 0.376148
2.76544 | 630.957 | 0.00438293 | 1162.81 | 59.991 | 0.378246
3.67916 | 794.329 | 0.00463179 | 1202.8 | 60.007 | 0.381397
4.91339 | 1000 | 0.00491339 | 1243.02 | 59.986 | 0.381776

## 70 C
70 C
Stress | Shear rate | Viscosity | Step time | Temperature | Normal stress
Pa | 1/s | Pa.s | s | °C | Pa
0.00726055 | 1 | 0.00726054 | 40 | 70.242 | 0.385826
0.00757994 | 1.25893 | 0.00602092 | 80.0469 | 70.203 | 0.385658
0.0108554 | 1.5849 | 0.00684929 | 120.172 | 70.102 | 0.38726
0.0128933 | 1.99526 | 0.00646198 | 160.172 | 70.039 | 0.386862
0.0156941 | 2.51191 | 0.00624787 | 200.344 | 70.003 | 0.386161
0.0190175 | 3.16227 | 0.00601388 | 240.344 | 69.998 | 0.386018
0.0234019 | 3.98108 | 0.0058783 | 280.531 | 70.008 | 0.384363
0.0282889 | 5.01191 | 0.00564434 | 320.594 | 69.999 | 0.382727
0.0340971 | 6.30957 | 0.00540403 | 360.75 | 69.996 | 0.383505
0.0408278 | 7.9433 | 0.00513991 | 400.813 | 69.997 | 0.382156
0.0487674 | 10 | 0.00487673 | 440.859 | 70.006 | 0.382136
0.0571293 | 12.5893 | 0.00453794 | 481.047 | 70.005 | 0.381305
0.0671179 | 15.8489 | 0.00423485 | 521.109 | 69.999 | 0.381537
0.0795382 | 19.9527 | 0.00398635 | 561.281 | 69.995 | 0.38013
0.0952848 | 25.1189 | 0.00379336 | 601.297 | 70 | 0.381802
0.115449 | 31.6227 | 0.00365081 | 641.438 | 69.998 | 0.381166
0.139838 | 39.8108 | 0.00351258 | 681.547 | 69.997 | 0.379641
0.167563 | 50.1187 | 0.00334332 | 721.641 | 69.994 | 0.379758
0.202642 | 63.0958 | 0.00321166 | 761.813 | 69.996 | 0.380159
0.247474 | 79.4329 | 0.00311551 | 801.859 | 70.005 | 0.379182
0.304016 | 99.9999 | 0.00304016 | 841.969 | 69.991 | 0.379534
0.379053 | 125.893 | 0.00301092 | 882.047 | 69.994 | 0.380574
0.465918 | 158.489 | 0.00293974 | 922.109 | 70.003 | 0.378849
0.577504 | 199.526 | 0.00289438 | 962.219 | 70.004 | 0.379673
0.799476 | 251.189 | 0.00318277 | 1002.27 | 69.997 | 0.379359
1.08512 | 316.228 | 0.00343143 | 1042.45 | 69.994 | 0.381788
1.43916 | 398.107 | 0.003615 | 1082.58 | 70 | 0.382979
1.90665 | 501.187 | 0.00380426 | 1122.73 | 69.994 | 0.388922
2.53101 | 630.957 | 0.00401138 | 1162.75 | 69.987 | 0.394509
3.38948 | 794.328 | 0.0042671 | 1202.94 | 69.985 | 0.401299
4.54187 | 1000 | 0.00454187 | 1243.02 | 69.978 | 0.40793

## 80 C
80 C
Stress | Shear rate | Viscosity | Step time | Temperature | Normal stress
Pa | 1/s | Pa.s | s | °C | Pa
0.0123171 | 0.999999 | 0.0123171 | 39.9688 | 80.202 | 0.397763
0.0174577 | 1.25891 | 0.0138673 | 80.1094 | 80.199 | 0.388426
0.0170774 | 1.58488 | 0.0107752 | 120.219 | 80.118 | 0.390667
0.0203825 | 1.99528 | 0.0102154 | 160.266 | 80.057 | 0.390827
0.0241728 | 2.51185 | 0.00962351 | 200.469 | 80.02 | 0.400655
0.0282924 | 3.16228 | 0.00894683 | 240.516 | 80.011 | 0.388093
0.0308096 | 3.98106 | 0.00773903 | 280.703 | 79.999 | 0.386584
0.0341154 | 5.01187 | 0.00680691 | 320.641 | 79.996 | 0.386365
0.0376915 | 6.30962 | 0.00597366 | 360.828 | 80.006 | 0.39044
0.0418988 | 7.94331 | 0.00527473 | 400.75 | 80.007 | 0.393338
0.0467995 | 10 | 0.00467995 | 440.969 | 79.994 | 0.396502
0.0540241 | 12.5893 | 0.00429127 | 481.078 | 80.001 | 0.384879
0.0608839 | 15.849 | 0.0038415 | 521.172 | 79.993 | 0.383748
0.0709799 | 19.9526 | 0.00355742 | 561.344 | 80.005 | 0.382874
0.0851765 | 25.1189 | 0.00339093 | 601.359 | 80.003 | 0.382406
0.102874 | 31.6228 | 0.00325318 | 641.531 | 79.998 | 0.381665
0.121207 | 39.8108 | 0.00304458 | 681.656 | 79.991 | 0.380774
0.144977 | 50.1187 | 0.00289267 | 721.75 | 79.995 | 0.381079
0.175691 | 63.0958 | 0.00278452 | 761.875 | 80.002 | 0.379806
0.213848 | 79.4329 | 0.00269218 | 801.859 | 79.994 | 0.379924
0.261103 | 100 | 0.00261103 | 842.078 | 80.004 | 0.379524
0.327903 | 125.893 | 0.00260463 | 882.172 | 80.003 | 0.380123
0.422243 | 158.489 | 0.00266418 | 922.25 | 79.995 | 0.379221
0.577662 | 199.526 | 0.00289517 | 962.313 | 79.991 | 0.380594
0.777037 | 251.189 | 0.00309344 | 1002.36 | 79.999 | 0.379159
1.01749 | 316.228 | 0.00321759 | 1042.44 | 80.004 | 0.381299
1.34662 | 398.107 | 0.00338256 | 1082.58 | 79.999 | 0.385991
1.77328 | 501.187 | 0.00353815 | 1122.67 | 79.997 | 0.393017
2.31178 | 630.957 | 0.00366392 | 1162.77 | 79.985 | 0.403552
3.05594 | 794.329 | 0.0038472 | 1202.87 | 79.974 | 0.407459
4.07655 | 1000 | 0.00407655 | 1242.95 | 79.973 | 0.40933