## 25 C
25 C
Stress | Shear rate | Viscosity | Step time | Temperature | Normal stress
Pa | 1/s | Pa.s | s | °C | Pa
0.01635 | 1.00003 | 0.0163495 | 39.9844 | 24.999 | 0.362209
0.0070108 | 1.2589 | 0.005569 | 80.0938 | 25.01 | 0.359359
0.00892858 | 1.58489 | 0.00563357 | 120.297 | 25.004 | 0.359961
0.0114573 | 1.99526 | 0.00574223 | 160.391 | 25.002 | 0.359778
0.0142124 | 2.51187 | 0.00565811 | 200.453 | 25.001 | 0.359373
0.0179576 | 3.16225 | 0.00567874 | 240.734 | 24.999 | 0.36119
0.0223118 | 3.98104 | 0.00560451 | 280.828 | 24.999 | 0.36145
0.0278542 | 5.01186 | 0.00555766 | 320.906 | 25.001 | 0.36189
0.0346636 | 6.30955 | 0.00549384 | 360.766 | 25 | 0.361333
0.0431927 | 7.94327 | 0.00543764 | 401.094 | 25 | 0.362197
0.0534623 | 9.99998 | 0.00534625 | 441.297 | 25.001 | 0.361955
0.0664251 | 12.5893 | 0.00527632 | 481.391 | 24.999 | 0.3617
0.0822753 | 15.8489 | 0.00519123 | 521.422 | 25 | 0.361257
0.102126 | 19.9527 | 0.0051184 | 561.563 | 25.001 | 0.362117
0.12652 | 25.1188 | 0.00503687 | 601.609 | 25 | 0.363025
0.157341 | 31.6227 | 0.00497558 | 641.781 | 24.999 | 0.363722
0.195645 | 39.8107 | 0.00491439 | 681.859 | 25 | 0.362057
0.24334 | 50.1187 | 0.00485527 | 721.984 | 25.001 | 0.362593
0.302409 | 63.0957 | 0.00479287 | 762.031 | 25 | 0.362109
0.379674 | 79.4328 | 0.00477981 | 802.016 | 25.001 | 0.364187
0.474994 | 100 | 0.00474994 | 842.156 | 24.998 | 0.363237
0.592083 | 125.892 | 0.00470308 | 882.266 | 25 | 0.36328
0.73725 | 158.489 | 0.00465173 | 922.313 | 25.001 | 0.362104
0.919256 | 199.526 | 0.0046072 | 962.375 | 25 | 0.364283
1.15269 | 251.189 | 0.00458894 | 1002.45 | 24.999 | 0.362957
1.45299 | 316.228 | 0.00459476 | 1042.5 | 25 | 0.362274
1.8947 | 398.107 | 0.00475926 | 1082.61 | 25.002 | 0.362626
2.75175 | 501.187 | 0.00549047 | 1122.69 | 24.999 | 0.359253
3.88106 | 630.957 | 0.00615107 | 1162.72 | 25 | 0.357829
5.36542 | 794.328 | 0.00675467 | 1202.7 | 24.999 | 0.356097
7.35208 | 1000 | 0.00735208 | 1242.91 | 24.999 | 0.351529

## 40 C
40 C
Stress | Shear rate | Viscosity | Step time | Temperature | Normal stress
Pa | 1/s | Pa.s | s | °C | Pa
0.027858 | 1.00009 | 0.0278556 | 39.9844 | 40.087 | 0.358555
0.000879664 | 1.25896 | 0.000698721 | 80.125 | 40.146 | 0.356806
0.0136852 | 1.58495 | 0.00863447 | 120.344 | 40.07 | 0.357406
0.0146508 | 1.99524 | 0.00734288 | 160.313 | 40.024 | 0.357776
0.0160149 | 2.51185 | 0.00637574 | 200.531 | 40.013 | 0.359419
0.0179418 | 3.16226 | 0.00567372 | 240.609 | 40.005 | 0.358651
0.0221336 | 3.98115 | 0.00555959 | 280.656 | 40.005 | 0.358659
0.0272626 | 5.01192 | 0.00543956 | 320.844 | 40 | 0.358179
0.0342628 | 6.3096 | 0.00543027 | 360.891 | 40.002 | 0.358759
0.0422511 | 7.94317 | 0.00531917 | 401.063 | 40.001 | 0.358513
0.0544773 | 10 | 0.00544772 | 441.031 | 40.002 | 0.358235
0.0690136 | 12.5892 | 0.00548196 | 481.203 | 40.003 | 0.359693
0.0876851 | 15.8489 | 0.00553256 | 521.297 | 39.997 | 0.358767
0.111073 | 19.9525 | 0.00556688 | 561.344 | 40.001 | 0.357902
0.137628 | 25.1189 | 0.00547907 | 601.547 | 40.001 | 0.358198
0.169234 | 31.6228 | 0.00535165 | 641.547 | 40.002 | 0.356761
0.208547 | 39.8107 | 0.00523847 | 681.641 | 39.998 | 0.357768
0.258573 | 50.1188 | 0.00515919 | 721.688 | 39.999 | 0.358474
0.31877 | 63.0958 | 0.00505216 | 761.813 | 39.998 | 0.35602
0.389213 | 79.4327 | 0.00489991 | 801.922 | 40.001 | 0.35733
0.475446 | 100 | 0.00475446 | 841.938 | 39.999 | 0.356523
0.582508 | 125.893 | 0.00462702 | 882.125 | 40.001 | 0.356919
0.716975 | 158.489 | 0.0045238 | 922.219 | 39.997 | 0.355998
0.885361 | 199.526 | 0.00443731 | 962.422 | 40.001 | 0.356663
1.09793 | 251.189 | 0.00437095 | 1002.42 | 40.001 | 0.356327
1.37623 | 316.228 | 0.00435201 | 1042.61 | 39.994 | 0.354655
1.8626 | 398.107 | 0.00467864 | 1082.67 | 39.996 | 0.353625
2.62957 | 501.187 | 0.00524669 | 1122.84 | 40 | 0.355789
3.6466 | 630.958 | 0.00577946 | 1162.95 | 40 | 0.356772
5.04257 | 794.328 | 0.00634822 | 1203.03 | 39.998 | 0.358925
6.62556 | 1000 | 0.00662555 | 1243.16 | 39.997 | 0.358267

## 60 C
60 C
Stress | Shear rate | Viscosity | Step time | Temperature | Normal stress
Pa | 1/s | Pa.s | s | °C | Pa
0.0243974 | 1.00003 | 0.0243966 | 39.9688 | 60.158 | 0.352251
0.0215115 | 1.25889 | 0.0170876 | 80.1094 | 60.167 | 0.351312
0.0379374 | 1.58489 | 0.0239369 | 120.297 | 60.081 | 0.349796
0.0509547 | 1.99529 | 0.0255375 | 160.297 | 60.034 | 0.348253
0.0630278 | 2.5119 | 0.0250917 | 200.484 | 60 | 0.348632
0.0747693 | 3.16226 | 0.0236442 | 240.594 | 60.013 | 0.348
0.0874304 | 3.98107 | 0.0219615 | 280.641 | 60.008 | 0.346978
0.100494 | 5.01184 | 0.0200513 | 320.734 | 60 | 0.347395
0.112312 | 6.30956 | 0.0178003 | 360.813 | 60.001 | 0.348156
0.123494 | 7.94329 | 0.0155469 | 401.078 | 59.999 | 0.346335
0.133171 | 10 | 0.0133171 | 441.156 | 60.002 | 0.346247
0.146425 | 12.5892 | 0.011631 | 481.313 | 60.005 | 0.346415
0.157613 | 15.849 | 0.00994472 | 521.438 | 59.997 | 0.344407
0.172236 | 19.9527 | 0.00863225 | 561.516 | 59.998 | 0.345248
0.190013 | 25.1189 | 0.00756455 | 601.578 | 60 | 0.345341
0.21138 | 31.6228 | 0.00668441 | 641.688 | 60.003 | 0.344441
0.237942 | 39.8107 | 0.00597684 | 681.906 | 59.999 | 0.344374
0.272007 | 50.1187 | 0.00542726 | 721.891 | 60.001 | 0.345038
0.317945 | 63.0957 | 0.00503909 | 762.141 | 60.001 | 0.343602
0.377692 | 79.4329 | 0.00475485 | 802.234 | 59.998 | 0.342308
0.446574 | 100 | 0.00446574 | 842.313 | 60 | 0.342293
0.537077 | 125.892 | 0.00426616 | 882.469 | 60 | 0.343026
0.651038 | 158.49 | 0.00410777 | 922.531 | 59.995 | 0.343006
0.791591 | 199.526 | 0.00396735 | 962.797 | 59.998 | 0.341432
0.975863 | 251.189 | 0.00388498 | 1002.88 | 60.001 | 0.342654
1.24569 | 316.228 | 0.00393921 | 1042.94 | 59.997 | 0.344349
1.7567 | 398.108 | 0.00441264 | 1083.08 | 59.996 | 0.345257
2.37702 | 501.188 | 0.00474278 | 1123.17 | 59.998 | 0.349865
3.11557 | 630.958 | 0.00493783 | 1163.27 | 59.995 | 0.354776
4.09545 | 794.328 | 0.00515587 | 1203.33 | 59.992 | 0.356918
5.34533 | 1000 | 0.00534533 | 1243.41 | 59.992 | 0.360035

## 70 C
70 C
Stress | Shear rate | Viscosity | Step time | Temperature | Normal stress
Pa | 1/s | Pa.s | s | °C | Pa
0.0696964 | 0.999989 | 0.0696971 | 39.9531 | 70.177 | 0.343422
0.103346 | 1.25892 | 0.0820909 | 80.0781 | 70.176 | 0.344049
0.119207 | 1.58491 | 0.0752133 | 120.156 | 70.096 | 0.342844
0.139341 | 1.99527 | 0.0698355 | 160.188 | 70.043 | 0.341393
0.154857 | 2.51191 | 0.0616493 | 200.312 | 70.01 | 0.341493
0.158647 | 3.16228 | 0.0501685 | 240.344 | 70.003 | 0.341296
0.155286 | 3.98108 | 0.039006 | 280.531 | 70.002 | 0.341364
0.155403 | 5.01187 | 0.0310071 | 320.563 | 69.996 | 0.340753
0.157619 | 6.30958 | 0.0249809 | 360.813 | 70.007 | 0.339672
0.162504 | 7.94334 | 0.0204579 | 400.844 | 70 | 0.338666
0.170726 | 10.0001 | 0.0170725 | 440.984 | 69.996 | 0.338907
0.180098 | 12.5893 | 0.0143056 | 481.016 | 70.004 | 0.339927
0.188993 | 15.849 | 0.0119246 | 521.172 | 69.996 | 0.339162
0.202271 | 19.9527 | 0.0101375 | 561.266 | 70.003 | 0.338787
0.2203 | 25.1189 | 0.00877027 | 601.313 | 70.003 | 0.335631
0.241701 | 31.6228 | 0.00764324 | 641.297 | 69.993 | 0.335621
0.265709 | 39.8109 | 0.00667428 | 681.469 | 70.004 | 0.337455
0.294656 | 50.1188 | 0.00587915 | 721.547 | 70.001 | 0.335734
0.329575 | 63.0958 | 0.0052234 | 761.609 | 69.999 | 0.334722
0.385844 | 79.4329 | 0.00485749 | 801.766 | 69.998 | 0.334119
0.450113 | 100 | 0.00450112 | 841.797 | 69.999 | 0.333338
0.522339 | 125.893 | 0.00414908 | 881.969 | 69.999 | 0.333511
0.617726 | 158.489 | 0.00389759 | 922 | 69.997 | 0.334725
0.748276 | 199.526 | 0.00375026 | 962.156 | 69.997 | 0.333748
0.921758 | 251.189 | 0.00366958 | 1002.27 | 69.996 | 0.33622
1.22337 | 316.228 | 0.00386863 | 1042.31 | 69.993 | 0.337704
1.68198 | 398.107 | 0.00422494 | 1082.48 | 70.001 | 0.34015
2.21713 | 501.188 | 0.00442375 | 1122.59 | 69.996 | 0.345799
2.8837 | 630.958 | 0.00457035 | 1162.78 | 69.995 | 0.351114
3.83405 | 794.328 | 0.00482679 | 1202.81 | 69.984 | 0.357172
5.04709 | 1000 | 0.00504709 | 1243 | 69.992 | 0.364069

## 80 C
80 C
Stress | Shear rate | Viscosity | Step time | Temperature | Normal stress
Pa | 1/s | Pa.s | s | °C | Pa
0.137426 | 0.999996 | 0.137426 | 39.9375 | 80.141 | 0.337691
0.156632 | 1.25892 | 0.124418 | 80.0469 | 80.159 | 0.325958
0.170981 | 1.58489 | 0.107882 | 120.125 | 80.092 | 0.327882
0.173755 | 1.99527 | 0.0870833 | 160.156 | 80.039 | 0.335378
0.174883 | 2.5119 | 0.0696217 | 200.234 | 80.006 | 0.341196
0.176073 | 3.16228 | 0.0556791 | 240.344 | 79.993 | 0.327864
0.17551 | 3.98111 | 0.0440858 | 280.406 | 80.006 | 0.324941
0.170334 | 5.01191 | 0.0339858 | 320.438 | 80.011 | 0.324301
0.16863 | 6.30963 | 0.0267258 | 360.516 | 79.991 | 0.324761
0.167084 | 7.94343 | 0.0210342 | 400.625 | 79.997 | 0.325081
0.170674 | 10.0001 | 0.0170673 | 440.766 | 80.005 | 0.323845
0.169628 | 12.5893 | 0.013474 | 480.797 | 80.005 | 0.317888
0.175378 | 15.849 | 0.0110656 | 521.109 | 80.003 | 0.31987
0.183312 | 19.9527 | 0.00918733 | 561.203 | 79.996 | 0.319569
0.194472 | 25.119 | 0.00774204 | 601.25 | 79.999 | 0.323034
0.209401 | 31.6228 | 0.00662184 | 641.297 | 80.007 | 0.317094
0.2327 | 39.8108 | 0.00584514 | 681.375 | 79.991 | 0.319607
0.263683 | 50.1187 | 0.00526117 | 721.578 | 79.996 | 0.318829
0.303507 | 63.0958 | 0.00481026 | 761.547 | 79.998 | 0.3183
0.353068 | 79.4329 | 0.00444486 | 801.703 | 80.008 | 0.316429
0.408579 | 100 | 0.00408579 | 841.781 | 80.004 | 0.315761
0.481127 | 125.893 | 0.00382172 | 881.813 | 79.989 | 0.316875
0.573048 | 158.489 | 0.00361569 | 922.047 | 79.985 | 0.317684
0.696095 | 199.526 | 0.00348874 | 962.094 | 79.999 | 0.319809
0.927746 | 251.189 | 0.00369342 | 1002.22 | 79.996 | 0.318478
1.23944 | 316.228 | 0.00391944 | 1042.3 | 79.99 | 0.322949
1.62303 | 398.107 | 0.00407685 | 1082.58 | 79.996 | 0.322276
2.11959 | 501.188 | 0.00422914 | 1122.66 | 80.003 | 0.329445
2.74796 | 630.957 | 0.00435523 | 1162.73 | 79.995 | 0.343223
3.6056 | 794.328 | 0.00453918 | 1202.89 | 79.975 | 0.343471
4.7628 | 1000 | 0.0047628 | 1243.02 | 79.971 | 0.342609