## 25 C
25 C
Stress | Shear rate | Viscosity | Step time | Temperature | Normal stress
Pa | 1/s | Pa.s | s | °C | Pa
0.0278564 | 1.00004 | 0.0278553 | 39.9688 | 24.965 | 0.337916
0.00853643 | 1.25893 | 0.00678068 | 80.0313 | 24.99 | 0.335923
0.012245 | 1.58493 | 0.00772589 | 120.141 | 24.996 | 0.334827
0.0166287 | 1.99527 | 0.00833408 | 160.141 | 24.996 | 0.334839
0.0186949 | 2.51185 | 0.00744268 | 200.344 | 24.998 | 0.334074
0.0234018 | 3.16229 | 0.00740026 | 240.344 | 24.996 | 0.334864
0.028488 | 3.98106 | 0.00715589 | 280.531 | 24.998 | 0.336071
0.0359197 | 5.0119 | 0.00716688 | 320.5 | 24.998 | 0.334855
0.0448873 | 6.30956 | 0.00711417 | 360.703 | 24.999 | 0.334792
0.0549028 | 7.94318 | 0.00691194 | 400.813 | 25.001 | 0.334465
0.0685322 | 10 | 0.00685321 | 440.859 | 24.998 | 0.335652
0.0842923 | 12.5893 | 0.00669557 | 481.016 | 24.999 | 0.334723
0.10444 | 15.8489 | 0.00658972 | 521.109 | 24.998 | 0.336161
0.129943 | 19.9525 | 0.00651264 | 561.25 | 25.001 | 0.335816
0.162232 | 25.1188 | 0.00645857 | 601.344 | 24.999 | 0.337765
0.202207 | 31.6228 | 0.00639434 | 641.422 | 24.999 | 0.336301
0.251727 | 39.8108 | 0.00632309 | 681.547 | 25.001 | 0.33756
0.313293 | 50.1187 | 0.00625102 | 721.516 | 25 | 0.337542
0.389233 | 63.0958 | 0.00616892 | 761.688 | 25 | 0.340047
0.480616 | 79.4329 | 0.00605059 | 801.766 | 25 | 0.340197
0.593577 | 100 | 0.00593577 | 841.969 | 25 | 0.339928
0.731413 | 125.893 | 0.00580982 | 882.094 | 24.998 | 0.341004
0.897185 | 158.489 | 0.00566086 | 922.109 | 25 | 0.340904
1.10406 | 199.526 | 0.0055334 | 962.313 | 25 | 0.340516
1.36388 | 251.189 | 0.00542969 | 1002.34 | 24.999 | 0.340284
1.68784 | 316.227 | 0.00533743 | 1042.47 | 25 | 0.33946
2.10896 | 398.107 | 0.00529747 | 1082.56 | 25 | 0.337572
2.9063 | 501.187 | 0.00579884 | 1122.75 | 24.999 | 0.333802
4.14501 | 630.958 | 0.00656938 | 1162.77 | 24.999 | 0.329975
5.77384 | 794.328 | 0.00726884 | 1202.89 | 24.999 | 0.324007
7.92077 | 1000 | 0.00792076 | 1243.02 | 25 | 0.317607

## 40 C
40 C
Stress | Shear rate | Viscosity | Step time | Temperature | Normal stress
Pa | 1/s | Pa.s | s | °C | Pa
0.026431 | 1.00004 | 0.0264298 | 39.9688 | 39.976 | 0.324472
0.014723 | 1.25895 | 0.0116946 | 80.0469 | 40.075 | 0.323033
0.0151942 | 1.58488 | 0.00958692 | 120.141 | 40.049 | 0.32321
0.0184388 | 1.99526 | 0.0092413 | 160.203 | 40.015 | 0.32263
0.0229481 | 2.51187 | 0.00913587 | 200.312 | 40.001 | 0.323602
0.0291757 | 3.16226 | 0.00922621 | 240.391 | 40.005 | 0.323646
0.0377024 | 3.98106 | 0.00947044 | 280.547 | 40 | 0.324429
0.0478423 | 5.01187 | 0.00954579 | 320.5 | 39.997 | 0.323786
0.0604165 | 6.30954 | 0.00957542 | 360.703 | 39.999 | 0.323399
0.0767294 | 7.94328 | 0.00965967 | 400.813 | 39.997 | 0.323925
0.0960042 | 10 | 0.0096004 | 440.859 | 39.999 | 0.323848
0.117712 | 12.5892 | 0.00935024 | 481.016 | 40.004 | 0.324341
0.14221 | 15.8489 | 0.00897288 | 521.016 | 40 | 0.325223
0.170192 | 19.9527 | 0.0085298 | 561.234 | 40.001 | 0.325526
0.201765 | 25.1188 | 0.00803242 | 601.328 | 39.999 | 0.324793
0.237554 | 31.6228 | 0.0075121 | 641.328 | 39.999 | 0.32515
0.28049 | 39.8108 | 0.00704558 | 681.531 | 39.998 | 0.323437
0.33436 | 50.1188 | 0.00667136 | 721.625 | 39.999 | 0.324984
0.400142 | 63.0958 | 0.00634181 | 761.734 | 39.998 | 0.325198
0.482905 | 79.4328 | 0.00607941 | 801.828 | 40.001 | 0.326395
0.583668 | 100 | 0.00583668 | 841.891 | 39.999 | 0.326241
0.706454 | 125.893 | 0.00561156 | 881.984 | 39.999 | 0.327645
0.856854 | 158.489 | 0.00540638 | 922.047 | 40.001 | 0.328449
1.04425 | 199.526 | 0.00523363 | 962.234 | 39.999 | 0.327994
1.27953 | 251.189 | 0.00509391 | 1002.27 | 39.996 | 0.326821
1.576 | 316.228 | 0.00498374 | 1042.47 | 39.996 | 0.325945
1.96136 | 398.107 | 0.00492672 | 1082.56 | 40 | 0.324022
2.66218 | 501.187 | 0.00531174 | 1122.66 | 39.995 | 0.321432
3.72085 | 630.957 | 0.00589714 | 1162.8 | 40.005 | 0.319741
5.08668 | 794.328 | 0.00640375 | 1202.81 | 39.999 | 0.316369
6.81386 | 1000 | 0.00681387 | 1242.95 | 39.995 | 0.308834

## 60 C
60 C
Stress | Shear rate | Viscosity | Step time | Temperature | Normal stress
Pa | 1/s | Pa.s | s | °C | Pa
0.150622 | 0.999932 | 0.150632 | 39.9688 | 60.19 | 0.323063
0.196801 | 1.2589 | 0.156327 | 79.9844 | 60.18 | 0.32068
0.227167 | 1.5849 | 0.143332 | 120.188 | 60.096 | 0.318901
0.25696 | 1.99526 | 0.128785 | 160.297 | 60.042 | 0.319008
0.274726 | 2.51189 | 0.10937 | 200.438 | 60.01 | 0.319268
0.278762 | 3.16229 | 0.088152 | 240.594 | 60 | 0.317775
0.278652 | 3.9811 | 0.0699939 | 280.719 | 60.001 | 0.317158
0.276717 | 5.01189 | 0.0552121 | 320.875 | 60.003 | 0.316786
0.277257 | 6.30964 | 0.0439418 | 360.984 | 60.002 | 0.31798
0.282653 | 7.94329 | 0.0355838 | 401.063 | 60.003 | 0.317295
0.294466 | 10 | 0.0294466 | 441.203 | 59.995 | 0.31712
0.308652 | 12.5893 | 0.0245171 | 481.266 | 60.001 | 0.318428
0.324645 | 15.849 | 0.0204836 | 521.344 | 59.998 | 0.3169
0.343181 | 19.9527 | 0.0171997 | 561.391 | 60.002 | 0.316949
0.360674 | 25.1189 | 0.0143586 | 601.578 | 59.994 | 0.3173
0.381708 | 31.6229 | 0.0120706 | 641.672 | 59.999 | 0.317116
0.405928 | 39.8109 | 0.0101964 | 681.75 | 60.004 | 0.316746
0.434649 | 50.1189 | 0.00867236 | 721.859 | 60.002 | 0.317052
0.466474 | 63.0958 | 0.0073931 | 761.938 | 59.996 | 0.317692
0.51575 | 79.433 | 0.00649289 | 802.109 | 60.001 | 0.317189
0.581468 | 100 | 0.00581467 | 842.219 | 60.003 | 0.317565
0.678754 | 125.893 | 0.00539153 | 882.25 | 59.998 | 0.31971
0.791958 | 158.49 | 0.00499691 | 922.297 | 59.996 | 0.320089
0.948162 | 199.526 | 0.00475206 | 962.406 | 60.001 | 0.320996
1.15713 | 251.189 | 0.0046066 | 1002.45 | 59.996 | 0.322738
1.42969 | 316.228 | 0.00452107 | 1042.55 | 59.992 | 0.322958
1.84931 | 398.107 | 0.00464527 | 1082.67 | 59.996 | 0.32404
2.56489 | 501.188 | 0.00511763 | 1122.72 | 59.999 | 0.328823
3.51189 | 630.958 | 0.00556596 | 1162.84 | 59.972 | 0.328799
4.54909 | 794.33 | 0.00572696 | 1202.92 | 60.004 | 0.330975
5.86604 | 1000 | 0.00586603 | 1243.13 | 59.995 | 0.330915

## 70 C
70 C
Stress | Shear rate | Viscosity | Step time | Temperature | Normal stress
Pa | 1/s | Pa.s | s | °C | Pa
0.297042 | 0.999973 | 0.29705 | 40 | 70.241 | 0.332187
0.28598 | 1.25892 | 0.227162 | 80.0625 | 70.217 | 0.328856
0.317586 | 1.58488 | 0.200385 | 120.188 | 70.116 | 0.327167
0.341061 | 1.99525 | 0.170936 | 160.25 | 70.053 | 0.327351
0.344266 | 2.51189 | 0.137054 | 200.469 | 70.019 | 0.325243
0.345726 | 3.16227 | 0.109328 | 240.453 | 70.001 | 0.324542
0.344787 | 3.98112 | 0.0866057 | 280.594 | 70.002 | 0.323429
0.337612 | 5.01191 | 0.0673619 | 320.625 | 70.003 | 0.32308
0.333113 | 6.30958 | 0.0527948 | 360.766 | 70 | 0.32352
0.331932 | 7.94332 | 0.0417876 | 400.891 | 70.004 | 0.323798
0.332396 | 10 | 0.0332395 | 440.938 | 70.001 | 0.323238
0.336675 | 12.5893 | 0.026743 | 481.078 | 69.999 | 0.320733
0.340686 | 15.849 | 0.0214958 | 521.156 | 69.995 | 0.321909
0.348802 | 19.9527 | 0.0174815 | 561.297 | 70.003 | 0.320824
0.357245 | 25.119 | 0.0142221 | 601.375 | 70.002 | 0.321139
0.369837 | 31.6229 | 0.0116952 | 641.406 | 70.001 | 0.320497
0.383324 | 39.8108 | 0.00962865 | 681.5 | 69.998 | 0.321008
0.40194 | 50.1188 | 0.00801973 | 721.563 | 69.987 | 0.319889
0.428054 | 63.0959 | 0.00678419 | 761.656 | 70.005 | 0.319652
0.464777 | 79.433 | 0.00585118 | 801.656 | 70.007 | 0.320178
0.523279 | 100 | 0.00523279 | 841.797 | 69.999 | 0.319253
0.614078 | 125.893 | 0.00487778 | 881.891 | 69.999 | 0.318967
0.72609 | 158.489 | 0.00458131 | 922.016 | 69.992 | 0.320332
0.85786 | 199.526 | 0.00429948 | 962.156 | 69.989 | 0.321085
1.02555 | 251.189 | 0.00408278 | 1002.25 | 70.005 | 0.322422
1.26945 | 316.228 | 0.00401436 | 1042.36 | 69.996 | 0.324552
1.76819 | 398.107 | 0.00444149 | 1082.48 | 69.995 | 0.326931
2.40242 | 501.188 | 0.00479346 | 1122.69 | 69.989 | 0.332325
3.15205 | 630.957 | 0.00499567 | 1162.73 | 69.995 | 0.339001
4.09991 | 794.328 | 0.00516148 | 1202.91 | 69.99 | 0.349553
5.35737 | 1000 | 0.00535737 | 1243.03 | 69.965 | 0.359507

## 80 C
80 C
Stress | Shear rate | Viscosity | Step time | Temperature | Normal stress
Pa | 1/s | Pa.s | s | °C | Pa
0.323569 | 0.99999 | 0.323572 | 39.9375 | 80.339 | 0.336824
0.303251 | 1.25894 | 0.240878 | 80.1406 | 80.258 | 0.315992
0.312676 | 1.58489 | 0.197285 | 120.281 | 80.148 | 0.312809
0.308444 | 1.99527 | 0.154587 | 160.328 | 80.065 | 0.315335
0.322242 | 2.51189 | 0.128287 | 200.453 | 80.025 | 0.314077
0.337646 | 3.16227 | 0.106773 | 240.531 | 80.006 | 0.313529
0.359836 | 3.9811 | 0.0903861 | 280.594 | 80 | 0.312669
0.365022 | 5.0119 | 0.0728311 | 320.688 | 80.003 | 0.314027
0.354113 | 6.30958 | 0.0561232 | 360.813 | 80.004 | 0.312751
0.34017 | 7.94333 | 0.0428245 | 401.031 | 80.003 | 0.313219
0.332441 | 10.0001 | 0.0332438 | 441.016 | 80.001 | 0.312747
0.322735 | 12.5893 | 0.0256356 | 481.141 | 79.995 | 0.313135
0.319496 | 15.849 | 0.0201587 | 521.281 | 80.002 | 0.311438
0.319491 | 19.9527 | 0.0160124 | 561.344 | 80.003 | 0.310269
0.320976 | 25.119 | 0.0127783 | 601.531 | 79.993 | 0.310784
0.32752 | 31.6229 | 0.0103571 | 641.641 | 80.008 | 0.312506
0.339357 | 39.8109 | 0.00852423 | 681.766 | 79.998 | 0.311521
0.359123 | 50.1189 | 0.00716542 | 721.891 | 79.997 | 0.31049
0.388364 | 63.0959 | 0.00615514 | 761.906 | 79.997 | 0.310947
0.427134 | 79.4329 | 0.00537729 | 802.109 | 80.005 | 0.310431
0.478928 | 100 | 0.00478927 | 842.094 | 79.998 | 0.310053
0.551788 | 125.893 | 0.004383 | 882.234 | 79.999 | 0.310388
0.644023 | 158.49 | 0.0040635 | 922.25 | 79.997 | 0.311229
0.767879 | 199.526 | 0.00384851 | 962.344 | 79.993 | 0.310885
0.942791 | 251.189 | 0.00375331 | 1002.48 | 79.979 | 0.311873
1.25977 | 316.228 | 0.00398376 | 1042.52 | 80.001 | 0.311698
1.68906 | 398.107 | 0.00424273 | 1082.64 | 79.997 | 0.312503
2.19319 | 501.188 | 0.00437599 | 1122.73 | 79.985 | 0.311142
2.88518 | 630.957 | 0.0045727 | 1162.89 | 79.992 | 0.307925
3.73253 | 794.328 | 0.00469898 | 1202.94 | 79.98 | 0.302201
4.9111 | 1000 | 0.0049111 | 1243.19 | 79.98 | 0.290832