## 25 C
25 C
Stress | Shear rate | Viscosity | Step time | Temperature | Normal stress
Pa | 1/s | Pa.s | s | °C | Pa
0.0191479 | 0.999982 | 0.0191482 | 39.9844 | 25.012 | 0.296638
0.00827822 | 1.25893 | 0.00657561 | 80.0156 | 25.013 | 0.294685
0.0150688 | 1.58489 | 0.00950779 | 120.156 | 25.005 | 0.295075
0.018298 | 1.99528 | 0.00917065 | 160.234 | 25.002 | 0.295
0.0217139 | 2.51187 | 0.0086445 | 200.469 | 25.001 | 0.294957
0.0263205 | 3.16228 | 0.00832325 | 240.578 | 25 | 0.29568
0.0326118 | 3.98108 | 0.00819169 | 280.672 | 25.001 | 0.296679
0.0408933 | 5.01187 | 0.00815929 | 320.797 | 25 | 0.295125
0.0505963 | 6.30958 | 0.00801897 | 360.844 | 25.001 | 0.29587
0.0621763 | 7.94323 | 0.00782758 | 400.984 | 25 | 0.295229
0.0778758 | 10 | 0.00778756 | 441.094 | 25.001 | 0.297039
0.0963873 | 12.5892 | 0.00765632 | 481.25 | 25 | 0.297836
0.119259 | 15.8489 | 0.00752473 | 521.328 | 25 | 0.297535
0.148732 | 19.9526 | 0.00745428 | 561.344 | 25 | 0.297154
0.186177 | 25.1189 | 0.00741183 | 601.422 | 25.001 | 0.298595
0.231896 | 31.6227 | 0.00733322 | 641.469 | 24.999 | 0.298029
0.288857 | 39.8107 | 0.00725578 | 681.578 | 25.001 | 0.298857
0.360089 | 50.1187 | 0.00718472 | 721.609 | 25.001 | 0.299696
0.446479 | 63.0958 | 0.00707621 | 761.781 | 24.999 | 0.298887
0.549266 | 79.4328 | 0.00691485 | 801.703 | 24.999 | 0.298615
0.673835 | 100 | 0.00673835 | 841.938 | 25 | 0.297733
0.824856 | 125.892 | 0.00655207 | 882.016 | 25 | 0.300155
1.00831 | 158.49 | 0.00636203 | 922.047 | 25.001 | 0.302611
1.24055 | 199.526 | 0.00621747 | 962.219 | 25 | 0.301508
1.52775 | 251.189 | 0.00608208 | 1002.33 | 24.997 | 0.301253
1.88908 | 316.228 | 0.0059738 | 1042.53 | 24.999 | 0.302196
2.35474 | 398.107 | 0.00591485 | 1082.47 | 25.002 | 0.302627
3.01855 | 501.188 | 0.0060228 | 1122.7 | 25 | 0.304545
4.50384 | 630.958 | 0.00713809 | 1162.81 | 24.998 | 0.30747
6.20324 | 794.329 | 0.00780941 | 1202.97 | 24.999 | 0.309392
8.50195 | 1000 | 0.00850195 | 1243.09 | 25 | 0.309185

## 40 C
40 C
Stress | Shear rate | Viscosity | Step time | Temperature | Normal stress
Pa | 1/s | Pa.s | s | °C | Pa
0.0272348 | 1.00002 | 0.0272342 | 39.9219 | 39.997 | 0.308156
0.0143644 | 1.25894 | 0.0114099 | 80.0313 | 40.137 | 0.306625
0.0218177 | 1.58489 | 0.0137661 | 120.234 | 40.09 | 0.307144
0.0273294 | 1.99524 | 0.0136973 | 160.328 | 40.044 | 0.306944
0.0363255 | 2.51196 | 0.014461 | 200.484 | 40.014 | 0.307282
0.049389 | 3.16227 | 0.0156182 | 240.469 | 40.005 | 0.307699
0.0639528 | 3.98107 | 0.0160642 | 280.734 | 40.004 | 0.308505
0.0823345 | 5.01189 | 0.0164279 | 320.891 | 40.007 | 0.308267
0.106253 | 6.30953 | 0.01684 | 360.969 | 40.004 | 0.308884
0.131373 | 7.94317 | 0.0165391 | 401.203 | 39.999 | 0.308008
0.162223 | 9.99997 | 0.0162223 | 441.297 | 40.002 | 0.306772
0.191105 | 12.5893 | 0.01518 | 481.313 | 40.003 | 0.307567
0.218812 | 15.8489 | 0.0138061 | 521.516 | 40.003 | 0.307876
0.24558 | 19.9526 | 0.0123082 | 561.516 | 40.002 | 0.309254
0.279546 | 25.1188 | 0.0111289 | 601.766 | 40 | 0.308145
0.320852 | 31.6228 | 0.0101462 | 641.703 | 39.999 | 0.307197
0.368187 | 39.8108 | 0.00924843 | 681.828 | 39.999 | 0.307842
0.422655 | 50.1187 | 0.00843307 | 721.922 | 39.999 | 0.307286
0.495365 | 63.0958 | 0.007851 | 761.969 | 40.005 | 0.307505
0.590992 | 79.4328 | 0.00744015 | 802.016 | 39.996 | 0.307401
0.712312 | 100 | 0.00712311 | 842.062 | 40 | 0.307437
0.858542 | 125.893 | 0.00681964 | 882.156 | 39.996 | 0.307896
1.03602 | 158.489 | 0.00653683 | 922.188 | 40.001 | 0.307798
1.2471 | 199.527 | 0.00625028 | 962.484 | 39.998 | 0.3095
1.51996 | 251.189 | 0.00605108 | 1002.59 | 39.996 | 0.308598
1.85841 | 316.228 | 0.0058768 | 1042.75 | 40 | 0.325991
2.28539 | 398.107 | 0.00574063 | 1082.84 | 40.001 | 0.308485
2.86843 | 501.187 | 0.00572327 | 1122.92 | 39.996 | 0.309236
3.96445 | 630.958 | 0.00628322 | 1162.86 | 39.999 | 0.311457
5.47217 | 794.328 | 0.00688906 | 1203.03 | 40 | 0.311156
7.48341 | 1000 | 0.0074834 | 1243.14 | 39.995 | 0.311223

## 60 C
60 C
Stress | Shear rate | Viscosity | Step time | Temperature | Normal stress
Pa | 1/s | Pa.s | s | °C | Pa
0.383131 | 0.999988 | 0.383136 | 39.9688 | 60.133 | 0.316491
0.359257 | 1.25893 | 0.285367 | 80.0469 | 60.152 | 0.308609
0.394551 | 1.58489 | 0.248946 | 120.266 | 60.073 | 0.304989
0.430771 | 1.99527 | 0.215896 | 160.688 | 60.041 | 0.305902
0.444834 | 2.5119 | 0.177091 | 200.719 | 60.012 | 0.305214
0.45307 | 3.16229 | 0.143273 | 240.828 | 60.001 | 0.303594
0.453133 | 3.98107 | 0.113822 | 280.922 | 60.004 | 0.304106
0.446742 | 5.0119 | 0.0891364 | 321.172 | 60.005 | 0.303717
0.442202 | 6.30959 | 0.0700842 | 361.188 | 60 | 0.3033
0.444488 | 7.94318 | 0.0559584 | 401.391 | 60.003 | 0.30298
0.454046 | 10 | 0.0454045 | 441.375 | 60 | 0.303439
0.466939 | 12.5893 | 0.0370903 | 481.484 | 60.005 | 0.301856
0.480186 | 15.8489 | 0.0302977 | 521.594 | 59.998 | 0.302492
0.49786 | 19.9527 | 0.0249521 | 561.656 | 59.994 | 0.301292
0.517347 | 25.119 | 0.0205959 | 601.672 | 60.001 | 0.302685
0.537373 | 31.6229 | 0.0169932 | 641.781 | 60.006 | 0.302024
0.556176 | 39.8108 | 0.0139705 | 681.922 | 59.996 | 0.301937
0.580058 | 50.1189 | 0.0115736 | 721.953 | 59.997 | 0.301322
0.607451 | 63.096 | 0.00962741 | 762.156 | 60.005 | 0.301506
0.653353 | 79.433 | 0.00822521 | 802.203 | 59.998 | 0.301941
0.723723 | 100 | 0.00723721 | 842.313 | 59.998 | 0.300142
0.83294 | 125.893 | 0.00661627 | 882.406 | 59.997 | 0.300766
0.959892 | 158.49 | 0.0060565 | 922.484 | 59.997 | 0.300469
1.13486 | 199.526 | 0.00568778 | 962.609 | 59.997 | 0.300752
1.35714 | 251.189 | 0.00540287 | 1002.61 | 59.999 | 0.301824
1.61874 | 316.228 | 0.0051189 | 1042.77 | 59.994 | 0.303713
1.9846 | 398.108 | 0.00498508 | 1082.86 | 59.995 | 0.305373
2.67705 | 501.187 | 0.00534142 | 1123.09 | 60.004 | 0.308343
3.73998 | 630.958 | 0.00592747 | 1163.05 | 59.99 | 0.312057
4.96542 | 794.33 | 0.00625108 | 1203.27 | 59.986 | 0.317657
6.33589 | 1000 | 0.00633589 | 1243.39 | 59.99 | 0.3228

## 70 C
70 C
Stress | Shear rate | Viscosity | Step time | Temperature | Normal stress
Pa | 1/s | Pa.s | s | °C | Pa
0.443809 | 1 | 0.443808 | 39.9531 | 70.229 | 0.304583
0.415226 | 1.25895 | 0.32982 | 80.0313 | 70.21 | 0.300176
0.422902 | 1.58489 | 0.266833 | 120.109 | 70.105 | 0.299489
0.46769 | 1.99529 | 0.234397 | 160.156 | 70.044 | 0.298612
0.501858 | 2.51191 | 0.199792 | 200.25 | 70.018 | 0.298485
0.520079 | 3.16229 | 0.164463 | 240.234 | 70.002 | 0.296972
0.532439 | 3.98105 | 0.133743 | 280.359 | 69.998 | 0.297836
0.523337 | 5.01189 | 0.104419 | 320.406 | 70.008 | 0.297925
0.518878 | 6.30959 | 0.0822364 | 360.609 | 70.007 | 0.296863
0.516687 | 7.94335 | 0.0650465 | 400.688 | 69.994 | 0.295906
0.510836 | 10.0001 | 0.0510833 | 440.859 | 70 | 0.296366
0.511273 | 12.5893 | 0.0406118 | 480.984 | 70.004 | 0.293494
0.520223 | 15.849 | 0.0328237 | 521.078 | 69.995 | 0.293696
0.531583 | 19.9527 | 0.0266421 | 561.281 | 69.993 | 0.291822
0.542056 | 25.119 | 0.0215795 | 601.313 | 70.009 | 0.293061
0.551495 | 31.6228 | 0.0174398 | 641.406 | 69.997 | 0.293133
0.569719 | 39.8108 | 0.0143107 | 681.531 | 69.992 | 0.291903
0.584847 | 50.1188 | 0.0116692 | 721.641 | 70.01 | 0.293484
0.602824 | 63.0959 | 0.00955408 | 761.828 | 69.996 | 0.291311
0.6411 | 79.433 | 0.00807096 | 801.797 | 70.001 | 0.289339
0.698805 | 100 | 0.00698804 | 841.984 | 69.998 | 0.289194
0.791705 | 125.893 | 0.00628873 | 882.063 | 70.001 | 0.291145
0.922101 | 158.49 | 0.00581806 | 922.125 | 70.004 | 0.291938
1.07988 | 199.526 | 0.0054122 | 962.203 | 69.991 | 0.291862
1.26137 | 251.189 | 0.00502161 | 1002.25 | 69.989 | 0.29352
1.47076 | 316.228 | 0.00465095 | 1042.44 | 70 | 0.294213
1.87045 | 398.107 | 0.00469836 | 1082.55 | 69.991 | 0.297903
2.61138 | 501.188 | 0.00521038 | 1122.77 | 69.99 | 0.303717
3.42906 | 630.958 | 0.00543469 | 1162.78 | 69.998 | 0.312129
4.4465 | 794.329 | 0.00559781 | 1203 | 69.987 | 0.323855
5.77141 | 1000 | 0.0057714 | 1243.13 | 69.977 | 0.32686

## 80 C
80 C
Stress | Shear rate | Viscosity | Step time | Temperature | Normal stress
Pa | 1/s | Pa.s | s | °C | Pa
0.475307 | 0.999983 | 0.475315 | 39.9375 | 80.279 | 0.305309
0.472117 | 1.25892 | 0.375016 | 80.0156 | 80.225 | 0.298928
0.484131 | 1.5849 | 0.305464 | 120.156 | 80.122 | 0.292554
0.490973 | 1.99529 | 0.246065 | 160.188 | 80.053 | 0.28851
0.498905 | 2.51191 | 0.198616 | 200.391 | 80.001 | 0.287226
0.548448 | 3.16226 | 0.173435 | 240.438 | 80.011 | 0.285811
0.575516 | 3.98109 | 0.144562 | 280.641 | 80.011 | 0.285802
0.56573 | 5.01189 | 0.112877 | 320.672 | 79.992 | 0.286802
0.540099 | 6.30963 | 0.0855991 | 360.891 | 79.997 | 0.285453
0.514091 | 7.94328 | 0.0647202 | 400.984 | 80.006 | 0.28528
0.495067 | 10 | 0.0495065 | 441.234 | 80.006 | 0.282114
0.474222 | 12.5893 | 0.0376686 | 481.391 | 79.998 | 0.283756
0.459695 | 15.849 | 0.0290047 | 521.516 | 79.995 | 0.282382
0.445349 | 19.9527 | 0.0223202 | 561.688 | 80.004 | 0.280998
0.435474 | 25.119 | 0.0173364 | 601.719 | 80.002 | 0.28126
0.439314 | 31.6229 | 0.0138923 | 641.891 | 80.001 | 0.281631
0.448017 | 39.8108 | 0.0112537 | 681.984 | 80.001 | 0.28034
0.462856 | 50.1189 | 0.00923516 | 722.078 | 79.989 | 0.280153
0.486951 | 63.0959 | 0.00771763 | 762.141 | 80.008 | 0.279047
0.529244 | 79.4328 | 0.00666278 | 802.203 | 80.004 | 0.278829
0.591227 | 100 | 0.00591226 | 842.313 | 79.996 | 0.277427
0.67941 | 125.893 | 0.00539673 | 882.391 | 79.991 | 0.276941
0.786119 | 158.489 | 0.00496007 | 922.578 | 79.997 | 0.276704
0.926793 | 199.526 | 0.00464497 | 962.703 | 79.989 | 0.277073
1.08742 | 251.189 | 0.00432911 | 1002.88 | 79.994 | 0.27688
1.36759 | 316.228 | 0.00432469 | 1042.86 | 79.992 | 0.278218
1.85252 | 398.107 | 0.00465334 | 1083 | 79.995 | 0.282396
2.40558 | 501.188 | 0.00479976 | 1123.06 | 79.996 | 0.287131
3.09518 | 630.958 | 0.00490553 | 1163.17 | 79.988 | 0.295985
4.05449 | 794.329 | 0.00510429 | 1203.27 | 79.985 | 0.301888
5.21667 | 1000 | 0.00521667 | 1243.37 | 79.968 | 0.306318