## 25 C
25 C
Stress | Shear rate | Viscosity | Viscosity | Step time | Temperature | Normal stress
Pa | 1/s | cp | Pa.s | s | °C | Pa
0.00653986 | 1.25896 | 5.19464 | 0.00519464 | 80 | 25.015 | 0.371868
0.00497834 | 1.58481 | 3.14128 | 0.00314128 | 120.094 | 25.004 | 0.372086
0.00351568 | 1.99524 | 1.76204 | 0.00176204 | 160.109 | 25.001 | 0.372766
0.00615224 | 2.51187 | 2.44926 | 0.00244926 | 200.406 | 25 | 0.373696
0.00877115 | 3.16228 | 2.77368 | 0.00277368 | 240.406 | 25.002 | 0.374208
0.0121842 | 3.98105 | 3.06055 | 0.00306055 | 280.531 | 25.002 | 0.373572
0.014888 | 5.01188 | 2.97055 | 0.00297055 | 320.625 | 25.002 | 0.374685
0.0177214 | 6.30958 | 2.80865 | 0.00280865 | 360.688 | 25 | 0.373799
0.0224473 | 7.94338 | 2.82592 | 0.00282592 | 400.75 | 24.998 | 0.37568
0.027534 | 9.99999 | 2.7534 | 0.0027534 | 440.844 | 25 | 0.375685
0.034851 | 12.5893 | 2.76831 | 0.00276831 | 480.953 | 25 | 0.375637
0.0438294 | 15.849 | 2.76544 | 0.00276544 | 521.016 | 25 | 0.377243
0.0546598 | 19.9527 | 2.73947 | 0.00273947 | 561.172 | 24.999 | 0.376354
0.0689243 | 25.1188 | 2.74393 | 0.00274393 | 601.219 | 25 | 0.377717
0.0866881 | 31.6229 | 2.74131 | 0.00274131 | 641.391 | 25 | 0.378161
0.109164 | 39.8108 | 2.74207 | 0.00274207 | 681.438 | 25.001 | 0.379478
0.137611 | 50.1189 | 2.74569 | 0.00274569 | 721.531 | 24.999 | 0.379057
0.173674 | 63.0957 | 2.75255 | 0.00275255 | 761.609 | 25.001 | 0.379306
0.219581 | 79.4328 | 2.76436 | 0.00276436 | 801.641 | 25.001 | 0.381242
0.274276 | 100 | 2.74276 | 0.00274276 | 841.781 | 25 | 0.381511
0.346993 | 125.893 | 2.75627 | 0.00275627 | 881.797 | 24.999 | 0.380929
0.439572 | 158.489 | 2.77351 | 0.00277351 | 921.953 | 25.001 | 0.380939
0.561798 | 199.526 | 2.81566 | 0.00281566 | 962 | 25 | 0.382521
0.796687 | 251.189 | 3.17167 | 0.00317167 | 1002.11 | 25 | 0.381432
1.14313 | 316.228 | 3.61489 | 0.00361489 | 1042.13 | 25 | 0.381543
1.5994 | 398.107 | 4.0175 | 0.0040175 | 1082.34 | 25.001 | 0.380977
2.17088 | 501.187 | 4.33148 | 0.00433148 | 1122.36 | 24.998 | 0.384603
2.91004 | 630.957 | 4.6121 | 0.0046121 | 1162.48 | 24.999 | 0.386857
3.90218 | 794.329 | 4.91255 | 0.00491255 | 1202.53 | 24.999 | 0.389055
5.18017 | 1000 | 5.18017 | 0.00518017 | 1242.73 | 25 | 0.390533

## 40 C
40 C
Stress | Shear rate | Viscosity | Viscosity | Step time | Temperature | Normal stress
Pa | 1/s | cp | Pa.s | s | °C | Pa
0.0103934 | 1.00007 | 10.3927 | 0.0103927 | 40 | 40.056 | 0.414069
0.00234554 | 1.25894 | 1.8631 | 0.0018631 | 80 | 40.094 | 0.41465
0.00724857 | 1.58494 | 4.5734 | 0.0045734 | 120.188 | 40.052 | 0.416188
0.00833832 | 1.99524 | 4.1791 | 0.0041791 | 160.203 | 40.017 | 0.415581
0.00785473 | 2.5119 | 3.12701 | 0.00312701 | 200.391 | 40.006 | 0.415658
0.00906298 | 3.16229 | 2.86596 | 0.00286596 | 240.438 | 40 | 0.415033
0.0109562 | 3.98108 | 2.75207 | 0.00275207 | 280.563 | 40.007 | 0.415024
0.0137126 | 5.01194 | 2.73598 | 0.00273598 | 320.688 | 40.002 | 0.414361
0.0174079 | 6.30957 | 2.75897 | 0.00275897 | 360.781 | 39.999 | 0.414762
0.0214763 | 7.94334 | 2.70369 | 0.00270369 | 400.875 | 40 | 0.41527
0.0273905 | 10 | 2.73904 | 0.00273904 | 441 | 40.002 | 0.415915
0.0340502 | 12.5893 | 2.7047 | 0.0027047 | 481.078 | 40.002 | 0.415866
0.0426107 | 15.8489 | 2.68855 | 0.00268855 | 521.125 | 40 | 0.414557
0.0536797 | 19.9526 | 2.69036 | 0.00269036 | 561.297 | 39.998 | 0.414993
0.0672367 | 25.1188 | 2.67675 | 0.00267675 | 601.375 | 40.001 | 0.414531
0.084375 | 31.6227 | 2.66818 | 0.00266818 | 641.656 | 40.001 | 0.415157
0.106011 | 39.8107 | 2.66287 | 0.00266287 | 681.75 | 39.998 | 0.414618
0.133256 | 50.1187 | 2.65882 | 0.00265882 | 721.781 | 40.003 | 0.415177
0.167766 | 63.0957 | 2.65892 | 0.00265892 | 761.938 | 39.999 | 0.413538
0.211084 | 79.4328 | 2.65739 | 0.00265739 | 801.969 | 40 | 0.414312
0.266243 | 99.9995 | 2.66244 | 0.00266244 | 842.125 | 40.001 | 0.414309
0.338801 | 125.893 | 2.69119 | 0.00269119 | 882.203 | 39.999 | 0.412524
0.445439 | 158.489 | 2.81053 | 0.00281053 | 922.344 | 39.996 | 0.411025
0.594164 | 199.526 | 2.97787 | 0.00297787 | 962.406 | 40.002 | 0.41398
0.797301 | 251.189 | 3.17411 | 0.00317411 | 1002.47 | 39.999 | 0.41374
1.07245 | 316.228 | 3.39138 | 0.00339138 | 1042.56 | 39.998 | 0.415698
1.45397 | 398.107 | 3.65221 | 0.00365221 | 1082.66 | 40.003 | 0.41825
1.99366 | 501.187 | 3.97787 | 0.00397787 | 1122.78 | 39.998 | 0.420634
2.71141 | 630.958 | 4.29729 | 0.00429729 | 1162.84 | 39.995 | 0.423509
3.60733 | 794.329 | 4.54136 | 0.00454136 | 1203 | 39.998 | 0.426268
4.88131 | 1000 | 4.88131 | 0.00488131 | 1243.05 | 39.999 | 0.436676

## 60 C
60 C
Stress | Shear rate | Viscosity | Viscosity | Step time | Temperature | Normal stress
Pa | 1/s | cp | Pa.s | s | °C | Pa
0.00189249 | 0.999963 | 1.89256 | 0.00189256 | 39.9844 | 60.044 | 0.394605
0.00290973 | 1.25891 | 2.3113 | 0.0023113 | 80.0156 | 60.091 | 0.39374
0.0031427 | 1.58491 | 1.98289 | 0.00198289 | 120.141 | 60.054 | 0.393904
0.00406577 | 1.99526 | 2.03771 | 0.00203771 | 160.203 | 60.017 | 0.395836
0.00515809 | 2.51189 | 2.05347 | 0.00205347 | 200.359 | 60.001 | 0.394928
0.00655822 | 3.16227 | 2.0739 | 0.0020739 | 240.328 | 60.002 | 0.395251
0.00824075 | 3.98107 | 2.06999 | 0.00206999 | 280.531 | 60.008 | 0.395387
0.010357 | 5.01186 | 2.06651 | 0.00206651 | 320.469 | 59.999 | 0.39477
0.0130185 | 6.30958 | 2.06329 | 0.00206329 | 360.688 | 59.999 | 0.394249
0.016398 | 7.94332 | 2.06438 | 0.00206438 | 400.734 | 60.004 | 0.393709
0.0205233 | 10 | 2.05233 | 0.00205233 | 440.813 | 60.003 | 0.394122
0.0258351 | 12.5893 | 2.05215 | 0.00205215 | 480.953 | 59.994 | 0.39369
0.0324796 | 15.8489 | 2.04932 | 0.00204932 | 520.797 | 60.008 | 0.393537
0.0408424 | 19.9526 | 2.04697 | 0.00204697 | 561.188 | 60.003 | 0.392843
0.051397 | 25.1188 | 2.04615 | 0.00204615 | 601.219 | 59.99 | 0.392892
0.06475 | 31.6228 | 2.04758 | 0.00204758 | 641.422 | 60.003 | 0.392408
0.0816146 | 39.8107 | 2.05007 | 0.00205007 | 681.469 | 60.006 | 0.3918
0.102969 | 50.1187 | 2.05449 | 0.00205449 | 721.609 | 59.998 | 0.391282
0.129935 | 63.0957 | 2.05934 | 0.00205934 | 761.75 | 59.997 | 0.389675
0.164105 | 79.4328 | 2.06596 | 0.00206596 | 801.828 | 60.003 | 0.39107
0.207387 | 100 | 2.07387 | 0.00207387 | 841.984 | 60.002 | 0.388747
0.275345 | 125.893 | 2.18714 | 0.00218714 | 882.016 | 59.997 | 0.389281
0.38227 | 158.489 | 2.41196 | 0.00241196 | 922.219 | 59.997 | 0.389878
0.517002 | 199.526 | 2.59115 | 0.00259115 | 962.313 | 59.997 | 0.390644
0.689918 | 251.189 | 2.74661 | 0.00274661 | 1002.47 | 60.002 | 0.393064
0.919448 | 316.228 | 2.90755 | 0.00290755 | 1042.61 | 59.99 | 0.394229
1.22224 | 398.108 | 3.07013 | 0.00307013 | 1082.63 | 59.999 | 0.395022
1.63329 | 501.187 | 3.25885 | 0.00325885 | 1122.75 | 60.001 | 0.399509
2.19003 | 630.957 | 3.47097 | 0.00347097 | 1162.8 | 59.997 | 0.405863
2.95567 | 794.329 | 3.72097 | 0.00372097 | 1203.03 | 59.986 | 0.410146
3.98817 | 999.999 | 3.98817 | 0.00398817 | 1243.11 | 59.996 | 0.412751

## 70 C
70 C
Stress | Shear rate | Viscosity | Viscosity | Step time | Temperature | Normal stress
Pa | 1/s | cp | Pa.s | s | °C | Pa
0.00523483 | 1.00016 | 5.23398 | 0.00523398 | 40 | 70.042 | 0.395784
0.000893041 | 1.25896 | 0.709349 | 0.000709349 | 80.0938 | 70.092 | 0.394248
0.00494246 | 1.58491 | 3.11845 | 0.00311845 | 120.281 | 70.051 | 0.39519
0.00531849 | 1.99523 | 2.6656 | 0.0026656 | 160.375 | 70.018 | 0.395573
0.00587754 | 2.51191 | 2.33987 | 0.00233987 | 200.625 | 69.999 | 0.394818
0.00673824 | 3.16227 | 2.13082 | 0.00213082 | 240.734 | 70.004 | 0.393473
0.00823974 | 3.98112 | 2.0697 | 0.0020697 | 280.781 | 70.004 | 0.393732
0.0103421 | 5.01187 | 2.06351 | 0.00206351 | 321 | 70.003 | 0.392848
0.0131186 | 6.30956 | 2.07916 | 0.00207916 | 361.094 | 70.001 | 0.393541
0.0162281 | 7.94325 | 2.043 | 0.002043 | 401.328 | 69.995 | 0.39255
0.0207836 | 9.99999 | 2.07836 | 0.00207836 | 441.359 | 70.004 | 0.392551
0.02583 | 12.5893 | 2.05174 | 0.00205174 | 481.453 | 70.002 | 0.390651
0.0323426 | 15.8489 | 2.04068 | 0.00204068 | 521.484 | 69.983 | 0.390075
0.0406845 | 19.9526 | 2.03906 | 0.00203906 | 561.547 | 70.006 | 0.390369
0.0510085 | 25.1189 | 2.03068 | 0.00203068 | 601.594 | 70.003 | 0.389427
0.0639723 | 31.6228 | 2.02298 | 0.00202298 | 641.625 | 70.004 | 0.387379
0.0804029 | 39.8107 | 2.01963 | 0.00201963 | 681.766 | 69.994 | 0.388262
0.101146 | 50.1187 | 2.01813 | 0.00201813 | 721.828 | 70.003 | 0.387406
0.127332 | 63.0958 | 2.01808 | 0.00201808 | 762.063 | 70.002 | 0.387017
0.160358 | 79.4328 | 2.01879 | 0.00201879 | 802.016 | 69.998 | 0.387337
0.205159 | 100 | 2.05159 | 0.00205159 | 842.281 | 69.997 | 0.387268
0.282501 | 125.893 | 2.24399 | 0.00224399 | 882.344 | 69.992 | 0.386251
0.379528 | 158.489 | 2.39466 | 0.00239466 | 922.438 | 70.001 | 0.386306
0.500261 | 199.526 | 2.50724 | 0.00250724 | 962.641 | 69.996 | 0.386434
0.67028 | 251.189 | 2.66843 | 0.00266843 | 1002.67 | 70.003 | 0.387812
0.890044 | 316.228 | 2.81456 | 0.00281456 | 1042.75 | 70.001 | 0.391194
1.19103 | 398.107 | 2.99174 | 0.00299174 | 1082.83 | 70.002 | 0.395412
1.59472 | 501.187 | 3.18188 | 0.00318188 | 1122.97 | 69.99 | 0.402503
2.13885 | 630.957 | 3.38986 | 0.00338986 | 1162.95 | 69.993 | 0.413564
2.80866 | 794.328 | 3.53589 | 0.00353589 | 1203.19 | 69.988 | 0.414271
3.7722 | 1000 | 3.77221 | 0.00377221 | 1243.27 | 69.988 | 0.422114

## 80 C
80 C
Stress | Shear rate | Viscosity | Viscosity | Step time | Temperature | Normal stress
Pa | 1/s | cp | Pa.s | s | °C | Pa
0.00346809 | 1.00001 | 3.46807 | 0.00346807 | 39.9688 | 80.034 | 0.390544
0.0025563 | 1.25881 | 2.03073 | 0.00203073 | 80.0469 | 80.077 | 0.360371
0.00379746 | 1.58491 | 2.39601 | 0.00239601 | 120.219 | 80.039 | 0.353459
0.00453837 | 1.99525 | 2.27459 | 0.00227459 | 160.203 | 80.021 | 0.352659
0.00525873 | 2.5119 | 2.09353 | 0.00209353 | 200.344 | 79.999 | 0.352218
0.00625586 | 3.16228 | 1.97828 | 0.00197828 | 240.391 | 79.997 | 0.350967
0.0078009 | 3.98108 | 1.95949 | 0.00195949 | 280.531 | 80.005 | 0.350971
0.00994243 | 5.01184 | 1.98379 | 0.00198379 | 320.609 | 80.001 | 0.350203
0.0123422 | 6.30959 | 1.9561 | 0.0019561 | 360.75 | 80.009 | 0.348685
0.015342 | 7.94326 | 1.93145 | 0.00193145 | 400.813 | 80.001 | 0.349082
0.019692 | 10 | 1.9692 | 0.0019692 | 440.922 | 79.999 | 0.348902
0.0245883 | 12.5892 | 1.95313 | 0.00195313 | 481.031 | 80.003 | 0.347572
0.0311154 | 15.8489 | 1.96325 | 0.00196325 | 521.172 | 80.003 | 0.347413
0.0391007 | 19.9526 | 1.95968 | 0.00195968 | 561.406 | 79.998 | 0.345103
0.0489543 | 25.1188 | 1.94891 | 0.00194891 | 601.453 | 80.002 | 0.344379
0.0612123 | 31.6228 | 1.9357 | 0.0019357 | 641.609 | 80.002 | 0.343241
0.0763657 | 39.8107 | 1.91822 | 0.00191822 | 681.656 | 80 | 0.340991
0.0965375 | 50.1187 | 1.92618 | 0.00192618 | 721.656 | 80.002 | 0.340214
0.121789 | 63.0958 | 1.93022 | 0.00193022 | 761.781 | 80.003 | 0.339604
0.153699 | 79.4328 | 1.93496 | 0.00193496 | 801.859 | 80.002 | 0.337546
0.207085 | 100 | 2.07085 | 0.00207085 | 842.016 | 79.988 | 0.337193
0.283301 | 125.893 | 2.25034 | 0.00225034 | 882.109 | 80.003 | 0.33529
0.378876 | 158.489 | 2.39055 | 0.00239055 | 922.25 | 80.01 | 0.333147
0.489144 | 199.526 | 2.45153 | 0.00245153 | 962.328 | 79.998 | 0.330724
0.650309 | 251.189 | 2.58893 | 0.00258893 | 1002.42 | 80.002 | 0.327561
0.864305 | 316.228 | 2.73317 | 0.00273317 | 1042.48 | 80.002 | 0.32076
1.16178 | 398.107 | 2.91827 | 0.00291827 | 1082.38 | 80.001 | 0.310643
1.56244 | 501.187 | 3.11749 | 0.00311749 | 1122.89 | 80.003 | 0.29615
2.08952 | 630.958 | 3.31166 | 0.00331166 | 1162.97 | 79.989 | 0.28238
2.79199 | 794.328 | 3.51491 | 0.00351491 | 1203.27 | 79.995 | 0.271888
3.76623 | 1000 | 3.76623 | 0.00376623 | 1243.75 | 80 | 0.263497