## 25 C
25 C
Stress | Shear rate | Viscosity | Step time | Temperature | Normal stress
Pa | 1/s | Pa.s | s | °C | Pa
2.16147 | 0.999977 | 2.16152 | 39.9844 | 24.961 | 0.241414
2.28828 | 1.25892 | 1.81766 | 80 | 24.97 | 0.239591
2.50563 | 1.58489 | 1.58095 | 120.125 | 24.992 | 0.239333
2.74596 | 1.99523 | 1.37626 | 160.188 | 24.999 | 0.237929
2.96995 | 2.51188 | 1.18236 | 200.328 | 24.998 | 0.239431
3.17043 | 3.16228 | 1.00258 | 240.344 | 24.996 | 0.23922
3.37175 | 3.98107 | 0.846946 | 280.516 | 24.999 | 0.238099
3.58556 | 5.01189 | 0.715411 | 320.547 | 24.998 | 0.240682
3.81109 | 6.30958 | 0.604016 | 360.828 | 24.997 | 0.240869
4.04707 | 7.94324 | 0.509499 | 400.875 | 24.999 | 0.240885
4.29632 | 10 | 0.429632 | 440.969 | 25.001 | 0.240705
4.56113 | 12.5892 | 0.362304 | 481.078 | 25 | 0.240475
4.84387 | 15.8489 | 0.305628 | 521.094 | 25 | 0.24134
5.1523 | 19.9526 | 0.258227 | 561.219 | 24.998 | 0.241464
5.48195 | 25.1189 | 0.21824 | 601.188 | 24.997 | 0.242067
5.84114 | 31.6228 | 0.184713 | 641.406 | 25.001 | 0.241884
6.23335 | 39.8107 | 0.156575 | 681.5 | 24.999 | 0.243844
6.66363 | 50.1187 | 0.132957 | 721.563 | 24.998 | 0.243932
7.13881 | 63.0957 | 0.113143 | 761.641 | 25.001 | 0.245027
7.66296 | 79.4328 | 0.096471 | 801.641 | 25 | 0.245322
8.24158 | 100 | 0.0824158 | 841.797 | 25 | 0.245644
8.88316 | 125.893 | 0.0705615 | 881.828 | 24.998 | 0.247872
9.59466 | 158.489 | 0.0605382 | 921.969 | 25.001 | 0.249148
10.3877 | 199.526 | 0.0520617 | 962.094 | 25 | 0.250819
11.2719 | 251.189 | 0.0448741 | 1002.28 | 25 | 0.253912
12.2592 | 316.228 | 0.0387669 | 1042.41 | 25 | 0.259853
13.3521 | 398.107 | 0.0335389 | 1082.48 | 25.001 | 0.266276
14.5852 | 501.187 | 0.0291014 | 1122.41 | 24.999 | 0.27246
15.9956 | 630.958 | 0.0253514 | 1162.67 | 25 | 0.280906
17.4789 | 794.329 | 0.0220046 | 1202.83 | 25 | 0.284169
19.1363 | 1000 | 0.0191363 | 1242.89 | 24.997 | 0.290091

## 40 C
40 C
Stress | Shear rate | Viscosity | Step time | Temperature | Normal stress
Pa | 1/s | Pa.s | s | °C | Pa
1.89461 | 0.999964 | 1.89467 | 39.9844 | 39.976 | 0.198186
2.0467 | 1.2589 | 1.62579 | 80.1094 | 40.092 | 0.205998
2.25383 | 1.58488 | 1.42208 | 120.203 | 40.063 | 0.213083
2.46755 | 1.99522 | 1.23673 | 160.203 | 40.023 | 0.214846
2.67315 | 2.51186 | 1.06421 | 200.422 | 40.003 | 0.214979
2.86456 | 3.16227 | 0.905856 | 240.453 | 39.996 | 0.21276
3.05673 | 3.98108 | 0.767815 | 280.688 | 40.008 | 0.212475
3.25894 | 5.01188 | 0.650243 | 320.656 | 40.004 | 0.212565
3.46948 | 6.30955 | 0.549878 | 360.797 | 40 | 0.211948
3.69037 | 7.94341 | 0.464583 | 400.953 | 39.998 | 0.211591
3.92433 | 10 | 0.392433 | 441.016 | 39.998 | 0.210491
4.17483 | 12.5892 | 0.331619 | 481.094 | 39.999 | 0.21013
4.44164 | 15.849 | 0.280248 | 521.172 | 39.999 | 0.210853
4.72673 | 19.9526 | 0.236898 | 561.328 | 40.001 | 0.209227
5.03618 | 25.1189 | 0.200494 | 601.375 | 39.998 | 0.210586
5.36757 | 31.6228 | 0.169738 | 641.625 | 40.001 | 0.208915
5.7244 | 39.8107 | 0.143791 | 681.703 | 39.998 | 0.209021
6.11426 | 50.1187 | 0.121996 | 721.75 | 40.003 | 0.209199
6.53979 | 63.0958 | 0.103649 | 761.891 | 40.001 | 0.20922
7.00784 | 79.4328 | 0.0882234 | 801.953 | 39.997 | 0.208083
7.52248 | 100 | 0.0752247 | 842.031 | 40.001 | 0.207206
8.08923 | 125.892 | 0.0642551 | 882.016 | 39.999 | 0.207402
8.71843 | 158.489 | 0.0550095 | 922.219 | 39.994 | 0.205282
9.4097 | 199.526 | 0.0471602 | 962.297 | 40.002 | 0.205479
10.1766 | 251.188 | 0.0405137 | 1002.45 | 39.998 | 0.206534
11.0272 | 316.228 | 0.034871 | 1042.48 | 39.999 | 0.205994
11.9776 | 398.107 | 0.0300863 | 1082.67 | 39.998 | 0.206169
13.0415 | 501.187 | 0.0260212 | 1122.69 | 39.995 | 0.206487
14.2397 | 630.958 | 0.0225684 | 1163.05 | 40 | 0.208725
15.409 | 794.328 | 0.0193988 | 1203.17 | 40.002 | 0.204878
16.9914 | 1000 | 0.0169914 | 1243.25 | 39.995 | 0.204784

## 60 C
60 C
Stress | Shear rate | Viscosity | Step time | Temperature | Normal stress
Pa | 1/s | Pa.s | s | °C | Pa
1.78559 | 0.999972 | 1.78564 | 40 | 60.164 | 0.241446
1.92199 | 1.25892 | 1.52669 | 80 | 60.166 | 0.228917
2.09965 | 1.58492 | 1.32477 | 120.141 | 60.107 | 0.225525
2.30104 | 1.99524 | 1.15326 | 160.188 | 60.047 | 0.222215
2.49313 | 2.51188 | 0.992539 | 200.391 | 60.014 | 0.21918
2.67243 | 3.16227 | 0.845099 | 240.422 | 60.004 | 0.218135
2.85296 | 3.98108 | 0.716628 | 280.563 | 60.001 | 0.217318
3.0448 | 5.01189 | 0.607516 | 320.703 | 60.002 | 0.216412
3.24547 | 6.30959 | 0.514371 | 360.766 | 60 | 0.215809
3.45508 | 7.94314 | 0.434976 | 400.938 | 59.999 | 0.214704
3.67414 | 10.0001 | 0.367412 | 440.953 | 60.005 | 0.214339
3.90951 | 12.5892 | 0.310544 | 481.141 | 60 | 0.214658
4.16116 | 15.8489 | 0.262552 | 521.219 | 60 | 0.21332
4.42996 | 19.9526 | 0.222024 | 561.313 | 59.996 | 0.21293
4.7192 | 25.1189 | 0.187875 | 601.5 | 60.003 | 0.212083
5.03281 | 31.6228 | 0.159151 | 641.516 | 60.002 | 0.212598
5.37026 | 39.8107 | 0.134895 | 681.656 | 59.996 | 0.213239
5.73382 | 50.1187 | 0.114405 | 721.797 | 60.001 | 0.214078
6.12594 | 63.0957 | 0.0970896 | 761.844 | 59.997 | 0.21479
6.55369 | 79.4328 | 0.0825061 | 802.063 | 59.998 | 0.213277
7.02757 | 100 | 0.0702756 | 842.188 | 60.003 | 0.212747
7.55116 | 125.893 | 0.059981 | 882.219 | 60.003 | 0.215379
8.13137 | 158.489 | 0.0513055 | 922.422 | 59.998 | 0.214599
8.77131 | 199.526 | 0.0439607 | 962.391 | 59.997 | 0.214897
9.48249 | 251.189 | 0.0377504 | 1002.56 | 59.999 | 0.214861
10.2867 | 316.228 | 0.0325295 | 1042.62 | 59.995 | 0.214711
11.1832 | 398.107 | 0.0280909 | 1082.81 | 59.994 | 0.21496
12.1972 | 501.187 | 0.0243366 | 1122.83 | 59.988 | 0.217242
13.3906 | 630.957 | 0.0212227 | 1162.97 | 60 | 0.220894
14.7618 | 794.328 | 0.018584 | 1202.98 | 59.998 | 0.219709
16.3417 | 1000 | 0.0163417 | 1243.22 | 59.989 | 0.219792

## 70 C
70 C
Stress | Shear rate | Viscosity | Step time | Temperature | Normal stress
Pa | 1/s | Pa.s | s | °C | Pa
1.6036 | 1.00003 | 1.60355 | 39.9375 | 70.291 | 0.245349
1.67806 | 1.25893 | 1.33293 | 79.9688 | 70.234 | 0.229985
1.79718 | 1.58488 | 1.13395 | 120.109 | 70.124 | 0.223522
1.92497 | 1.99524 | 0.964779 | 160.141 | 70.045 | 0.221467
2.07127 | 2.5119 | 0.824581 | 200.297 | 70.013 | 0.219348
2.22962 | 3.16228 | 0.705068 | 240.328 | 70.001 | 0.215998
2.39173 | 3.98108 | 0.600775 | 280.563 | 69.998 | 0.216703
2.5683 | 5.01189 | 0.512442 | 320.656 | 70.008 | 0.215686
2.75719 | 6.30958 | 0.436985 | 360.734 | 69.996 | 0.213441
2.95318 | 7.94328 | 0.371784 | 400.813 | 70 | 0.214316
3.15925 | 9.99999 | 0.315925 | 440.891 | 69.997 | 0.212951
3.37642 | 12.5893 | 0.268199 | 481.031 | 70.006 | 0.213082
3.60903 | 15.849 | 0.227714 | 521.141 | 69.998 | 0.211541
3.85442 | 19.9527 | 0.193178 | 561.297 | 69.999 | 0.210886
4.11757 | 25.1189 | 0.163923 | 601.359 | 69.997 | 0.211602
4.39666 | 31.6228 | 0.139034 | 641.438 | 69.999 | 0.209968
4.69909 | 39.8107 | 0.118036 | 681.531 | 70.002 | 0.209671
5.03286 | 50.1187 | 0.100419 | 721.594 | 70.001 | 0.209915
5.39348 | 63.0957 | 0.0854809 | 761.797 | 69.997 | 0.211105
5.78986 | 79.4328 | 0.07289 | 801.828 | 70.001 | 0.209227
6.22667 | 100 | 0.0622667 | 841.953 | 70.002 | 0.211258
6.70836 | 125.893 | 0.0532864 | 881.922 | 69.998 | 0.208185
7.24494 | 158.489 | 0.0457125 | 922.141 | 69.983 | 0.209194
7.84139 | 199.526 | 0.0393001 | 962.203 | 70.002 | 0.211123
8.5043 | 251.189 | 0.0338562 | 1002.31 | 70.013 | 0.21208
9.23704 | 316.228 | 0.0292101 | 1042.39 | 69.994 | 0.213658
10.0471 | 398.107 | 0.0252371 | 1082.44 | 69.994 | 0.216499
11.0316 | 501.187 | 0.022011 | 1122.44 | 69.994 | 0.219737
12.3171 | 630.957 | 0.0195214 | 1162.59 | 69.992 | 0.221794
13.6904 | 794.328 | 0.0172352 | 1202.63 | 69.973 | 0.223191
15.2539 | 1000 | 0.0152539 | 1242.73 | 69.98 | 0.224354

## 80 C
80 C
Stress | Shear rate | Viscosity | Step time | Temperature | Normal stress
Pa | 1/s | Pa.s | s | °C | Pa
0.995268 | 1.00003 | 0.995241 | 39.9531 | 80.258 | 0.215235
1.13712 | 1.2589 | 0.903261 | 79.9844 | 80.22 | 0.2383
1.19359 | 1.58492 | 0.753089 | 120.141 | 80.129 | 0.230397
1.26853 | 1.99529 | 0.635762 | 160.125 | 80.052 | 0.224948
1.36787 | 2.51191 | 0.544555 | 200.312 | 80.018 | 0.222923
1.46904 | 3.16228 | 0.464551 | 240.297 | 80.017 | 0.220486
1.5653 | 3.98107 | 0.393186 | 280.516 | 80.005 | 0.220305
1.67097 | 5.01192 | 0.3334 | 320.563 | 80.001 | 0.219819
1.78686 | 6.30957 | 0.283198 | 360.672 | 79.999 | 0.217829
1.92107 | 7.94327 | 0.241849 | 400.844 | 79.999 | 0.215854
2.06016 | 9.99999 | 0.206017 | 440.813 | 80.006 | 0.215438
2.22004 | 12.5893 | 0.176344 | 481.031 | 79.985 | 0.214309
2.38188 | 15.8489 | 0.150286 | 521.141 | 79.991 | 0.212805
2.5641 | 19.9527 | 0.128509 | 561.203 | 80.017 | 0.212238
2.75291 | 25.1189 | 0.109595 | 601.234 | 80.013 | 0.210873
2.9649 | 31.6228 | 0.0937583 | 641.313 | 79.994 | 0.21087
3.20832 | 39.8107 | 0.0805893 | 681.453 | 79.996 | 0.21012
3.46185 | 50.1188 | 0.0690729 | 721.422 | 80.005 | 0.209291
3.75033 | 63.0957 | 0.0594386 | 761.594 | 79.996 | 0.209379
4.06366 | 79.4328 | 0.0511585 | 801.703 | 80.001 | 0.208164
4.42912 | 100 | 0.0442911 | 841.859 | 79.985 | 0.207594
4.83443 | 125.893 | 0.0384012 | 881.906 | 80.01 | 0.206057
5.3006 | 158.489 | 0.0334445 | 922.016 | 80.002 | 0.20539
5.83742 | 199.526 | 0.0292564 | 961.984 | 79.994 | 0.204814
6.46166 | 251.189 | 0.0257243 | 1002.14 | 79.995 | 0.202995
7.18558 | 316.228 | 0.0227228 | 1042.08 | 79.992 | 0.201431
8.01971 | 398.107 | 0.0201446 | 1082.23 | 79.995 | 0.199395
9.00068 | 501.187 | 0.0179587 | 1122.27 | 79.995 | 0.197924
10.0827 | 630.957 | 0.0159801 | 1162.41 | 79.982 | 0.193623
11.2619 | 794.328 | 0.0141779 | 1202.34 | 79.983 | 0.184568
12.5458 | 1000 | 0.0125458 | 1242.64 | 79.997 | 0.175728