## 25 C
25 C
Stress | Shear rate | Viscosity | Step time | Temperature | Normal stress
Pa | 1/s | Pa.s | s | °C | Pa
0.00694792 | 1 | 0.00694791 | 39.9531 | 24.976 | 0.357844
0.00168188 | 1.25888 | 0.00133601 | 80.0625 | 24.923 | 0.35715
0.00598798 | 1.58495 | 0.00377803 | 120.141 | 24.957 | 0.356671
0.00801858 | 1.9953 | 0.00401873 | 160.141 | 24.982 | 0.356523
0.0089961 | 2.51191 | 0.00358137 | 200.297 | 24.994 | 0.357867
0.0104113 | 3.16228 | 0.00329235 | 240.375 | 24.997 | 0.356107
0.0125881 | 3.98108 | 0.00316199 | 280.578 | 24.994 | 0.356936
0.0160689 | 5.01193 | 0.00320614 | 320.609 | 24.998 | 0.356277
0.0204106 | 6.30959 | 0.00323486 | 360.719 | 24.996 | 0.357736
0.0253615 | 7.94326 | 0.00319284 | 400.75 | 24.998 | 0.356577
0.0324601 | 10 | 0.003246 | 440.844 | 25.002 | 0.357346
0.0403754 | 12.5892 | 0.00320714 | 480.984 | 24.999 | 0.356816
0.0505001 | 15.8489 | 0.00318635 | 521.031 | 24.997 | 0.357405
0.0635161 | 19.9526 | 0.00318335 | 561.172 | 24.999 | 0.357939
0.0794799 | 25.1188 | 0.00316416 | 601.188 | 25 | 0.35846
0.0994073 | 31.6228 | 0.00314354 | 641.375 | 25 | 0.358902
0.124674 | 39.8107 | 0.00313167 | 681.375 | 24.999 | 0.357989
0.156358 | 50.1186 | 0.00311976 | 721.625 | 25.001 | 0.358766
0.196591 | 63.0958 | 0.00311576 | 761.594 | 24.998 | 0.359914
0.247311 | 79.4328 | 0.00311347 | 801.766 | 25.001 | 0.360376
0.311759 | 100 | 0.00311759 | 841.859 | 25.001 | 0.361323
0.393885 | 125.893 | 0.00312874 | 881.922 | 24.999 | 0.360844
0.498932 | 158.489 | 0.00314805 | 922.031 | 25 | 0.360705
0.633778 | 199.526 | 0.00317642 | 962.125 | 25 | 0.362268
0.831947 | 251.189 | 0.00331204 | 1002.31 | 24.999 | 0.362328
1.17408 | 316.228 | 0.00371278 | 1042.31 | 25.001 | 0.362072
1.65346 | 398.107 | 0.00415331 | 1082.45 | 25.001 | 0.365783
2.33039 | 501.188 | 0.00464974 | 1122.48 | 24.998 | 0.368222
3.1979 | 630.957 | 0.00506834 | 1162.66 | 25.001 | 0.370996
4.35687 | 794.329 | 0.00548497 | 1202.73 | 24.999 | 0.372953
5.84452 | 1000 | 0.00584451 | 1242.89 | 24.999 | 0.373868

## 40 C
40 C
Stress | Shear rate | Viscosity | Step time | Temperature | Normal stress
Pa | 1/s | Pa.s | s | °C | Pa
0.00150104 | 1.00004 | 0.00150099 | 40 | 40.001 | 0.346024
0.00559864 | 1.25895 | 0.00444706 | 80.0156 | 40.047 | 0.345352
0.00421702 | 1.58483 | 0.00266087 | 120.109 | 40.03 | 0.343947
0.00422507 | 1.99527 | 0.00211755 | 160.188 | 40 | 0.344048
0.00640664 | 2.51186 | 0.00255055 | 200.312 | 40 | 0.343652
0.00884623 | 3.16229 | 0.00279741 | 240.313 | 40.004 | 0.344651
0.0116782 | 3.98105 | 0.00293345 | 280.516 | 39.997 | 0.343336
0.0144679 | 5.01184 | 0.00288675 | 320.563 | 40.001 | 0.344508
0.0176369 | 6.30959 | 0.00279525 | 360.609 | 39.999 | 0.3421
0.0222459 | 7.9433 | 0.00280058 | 400.719 | 39.994 | 0.342626
0.0273283 | 9.99997 | 0.00273284 | 440.813 | 40.001 | 0.344719
0.0344842 | 12.5893 | 0.00273917 | 480.953 | 40 | 0.34386
0.0432313 | 15.8489 | 0.00272771 | 521 | 39.998 | 0.342923
0.0538869 | 19.9526 | 0.00270074 | 561.109 | 39.994 | 0.343825
0.0676496 | 25.1189 | 0.00269318 | 601.109 | 40.003 | 0.34323
0.084915 | 31.6228 | 0.00268524 | 641.266 | 40.002 | 0.344567
0.106576 | 39.8107 | 0.00267708 | 681.359 | 40 | 0.344355
0.133979 | 50.1187 | 0.00267323 | 721.484 | 39.995 | 0.344665
0.168606 | 63.0958 | 0.00267222 | 761.547 | 39.997 | 0.344445
0.212591 | 79.4328 | 0.00267637 | 801.641 | 40.001 | 0.345782
0.268223 | 100 | 0.00268223 | 841.75 | 39.999 | 0.344302
0.339002 | 125.893 | 0.00269279 | 881.797 | 40.004 | 0.345049
0.429186 | 158.489 | 0.00270798 | 921.969 | 40.001 | 0.347248
0.57064 | 199.526 | 0.00285997 | 962.078 | 39.997 | 0.347836
0.80345 | 251.189 | 0.00319859 | 1002.27 | 40 | 0.347769
1.10846 | 316.228 | 0.00350526 | 1042.34 | 40.001 | 0.348612
1.50296 | 398.107 | 0.00377528 | 1082.42 | 40.001 | 0.350702
2.00088 | 501.187 | 0.00399228 | 1122.52 | 39.997 | 0.355096
2.68958 | 630.957 | 0.0042627 | 1162.61 | 39.998 | 0.359051
3.53806 | 794.33 | 0.00445415 | 1202.69 | 39.995 | 0.362495
4.74375 | 1000 | 0.00474375 | 1242.73 | 39.997 | 0.363592

## 60 C
60 C
Stress | Shear rate | Viscosity | Step time | Temperature | Normal stress
Pa | 1/s | Pa.s | s | °C | Pa
0.00862451 | 1.00003 | 0.00862424 | 39.9844 | 60.211 | 0.334444
0.00157639 | 1.25892 | 0.00125217 | 80.0469 | 60.176 | 0.333632
0.00506444 | 1.58492 | 0.00319538 | 120.172 | 60.087 | 0.334428
0.00558485 | 1.99524 | 0.00279909 | 160.25 | 60.037 | 0.333417
0.00653259 | 2.51186 | 0.0026007 | 200.469 | 60.013 | 0.334102
0.00771495 | 3.16227 | 0.00243969 | 240.469 | 59.995 | 0.33401
0.00969189 | 3.98111 | 0.00243447 | 280.656 | 60.001 | 0.333063
0.0121497 | 5.0119 | 0.00242417 | 320.719 | 60.008 | 0.332489
0.0152207 | 6.30958 | 0.00241232 | 360.844 | 60.004 | 0.332195
0.0188551 | 7.94339 | 0.00237368 | 400.953 | 59.996 | 0.332504
0.0240381 | 9.99994 | 0.00240383 | 440.953 | 59.995 | 0.332807
0.0299001 | 12.5893 | 0.00237505 | 481.063 | 60.003 | 0.333414
0.0374319 | 15.8489 | 0.0023618 | 521.188 | 60.002 | 0.333716
0.0470277 | 19.9526 | 0.00235697 | 561.391 | 60.005 | 0.332925
0.0588649 | 25.1188 | 0.00234346 | 601.453 | 59.992 | 0.33242
0.0737316 | 31.6228 | 0.0023316 | 641.531 | 59.997 | 0.333116
0.0925836 | 39.8107 | 0.00232559 | 681.547 | 60 | 0.334137
0.116288 | 50.1188 | 0.00232025 | 721.641 | 59.996 | 0.333669
0.146391 | 63.0958 | 0.00232013 | 761.703 | 60.007 | 0.332101
0.184487 | 79.4329 | 0.00232255 | 801.781 | 59.998 | 0.331918
0.232853 | 100 | 0.00232853 | 841.922 | 60 | 0.332975
0.29436 | 125.893 | 0.00233818 | 881.922 | 60.003 | 0.333112
0.395896 | 158.489 | 0.00249793 | 922.109 | 59.992 | 0.332073
0.54367 | 199.526 | 0.0027248 | 962.078 | 59.996 | 0.334069
0.743108 | 251.189 | 0.00295836 | 1002.36 | 60.002 | 0.334254
0.994362 | 316.228 | 0.00314445 | 1042.36 | 59.996 | 0.335996
1.31865 | 398.107 | 0.00331229 | 1082.59 | 60 | 0.338996
1.77128 | 501.187 | 0.00353418 | 1122.8 | 59.997 | 0.342615
2.37937 | 630.958 | 0.00377104 | 1162.86 | 59.99 | 0.346813
3.19662 | 794.328 | 0.00402431 | 1203 | 59.989 | 0.351117
4.28459 | 1000 | 0.00428459 | 1243.05 | 59.992 | 0.352516

## 70 C
70 C
Stress | Shear rate | Viscosity | Step time | Temperature | Normal stress
Pa | 1/s | Pa.s | s | °C | Pa
0.00949007 | 1.00004 | 0.00948972 | 40 | 70.12 | 0.346322
0.00258379 | 1.25887 | 0.00205247 | 80.0156 | 70.135 | 0.346621
0.00322664 | 1.58494 | 0.00203581 | 120.266 | 70.072 | 0.346778
0.00532723 | 1.99529 | 0.0026699 | 160.281 | 70.029 | 0.34688
0.00628859 | 2.51191 | 0.00250351 | 200.484 | 69.999 | 0.346405
0.00787908 | 3.16229 | 0.00249157 | 240.484 | 70.004 | 0.34495
0.00908719 | 3.98106 | 0.00228261 | 280.609 | 70 | 0.345434
0.0116563 | 5.01184 | 0.00232575 | 320.703 | 70.004 | 0.342745
0.0148688 | 6.30958 | 0.00235655 | 360.797 | 70.002 | 0.343196
0.0187679 | 7.94323 | 0.00236275 | 400.875 | 69.99 | 0.343271
0.023209 | 10 | 0.00232089 | 440.922 | 70.001 | 0.3418
0.0290672 | 12.5893 | 0.00230888 | 481.047 | 70.006 | 0.341807
0.0361388 | 15.8489 | 0.00228021 | 521.078 | 69.998 | 0.341303
0.0451095 | 19.9527 | 0.00226082 | 561.25 | 70.001 | 0.341248
0.0562386 | 25.1189 | 0.0022389 | 601.203 | 69.994 | 0.340157
0.0704481 | 31.6228 | 0.00222776 | 641.422 | 70.006 | 0.341181
0.08789 | 39.8107 | 0.0022077 | 681.531 | 69.988 | 0.339934
0.110081 | 50.1186 | 0.0021964 | 721.578 | 70.008 | 0.341037
0.137845 | 63.0957 | 0.0021847 | 761.688 | 70.001 | 0.338854
0.172841 | 79.4328 | 0.00217594 | 801.734 | 69.995 | 0.338177
0.21722 | 100 | 0.0021722 | 842 | 70.006 | 0.337463
0.279387 | 125.892 | 0.00221925 | 882.094 | 69.995 | 0.338924
0.386745 | 158.489 | 0.00244019 | 922.203 | 69.991 | 0.339075
0.524788 | 199.526 | 0.00263017 | 962.391 | 69.999 | 0.337919
0.704979 | 251.189 | 0.00280657 | 1002.42 | 70.004 | 0.34116
0.936197 | 316.228 | 0.00296051 | 1042.61 | 69.998 | 0.342296
1.24204 | 398.107 | 0.00311986 | 1082.63 | 69.995 | 0.344269
1.6706 | 501.187 | 0.00333329 | 1122.89 | 69.997 | 0.347032
2.24262 | 630.958 | 0.00355431 | 1162.98 | 69.992 | 0.351426
3.02747 | 794.328 | 0.00381136 | 1203.11 | 69.986 | 0.354378
4.06146 | 1000 | 0.00406146 | 1243.17 | 69.988 | 0.359935

## 80 C
80 C
Stress | Shear rate | Viscosity | Step time | Temperature | Normal stress
Pa | 1/s | Pa.s | s | °C | Pa
0.00198322 | 0.999988 | 0.00198325 | 40 | 80.182 | 0.378263
0.00385005 | 1.25891 | 0.00305824 | 80.0625 | 80.187 | 0.37596
0.00315626 | 1.5849 | 0.00199146 | 120.188 | 80.096 | 0.374244
0.00455563 | 1.9953 | 0.00228318 | 160.297 | 80.05 | 0.367508
0.00556586 | 2.5119 | 0.0022158 | 200.5 | 80.017 | 0.36683
0.0094885 | 3.16228 | 0.00300053 | 240.531 | 80.002 | 0.371374
0.00872266 | 3.98106 | 0.00219104 | 280.688 | 79.998 | 0.374957
0.0109406 | 5.01191 | 0.00218293 | 320.844 | 79.994 | 0.378318
0.0139574 | 6.30956 | 0.0022121 | 360.875 | 79.997 | 0.365571
0.0172178 | 7.94327 | 0.0021676 | 401.063 | 80.01 | 0.359057
0.0213891 | 10 | 0.0021389 | 441.188 | 79.996 | 0.35833
0.0267534 | 12.5892 | 0.0021251 | 481.328 | 79.999 | 0.358063
0.0359325 | 15.8489 | 0.00226719 | 521.406 | 80.001 | 0.35912
0.0448188 | 19.9526 | 0.00224626 | 561.469 | 79.997 | 0.356856
0.0525471 | 25.1188 | 0.00209194 | 601.578 | 80.006 | 0.35573
0.0651744 | 31.6227 | 0.002061 | 641.563 | 80.006 | 0.35632
0.0855242 | 39.8107 | 0.00214827 | 681.781 | 79.989 | 0.356177
0.102536 | 50.1187 | 0.00204585 | 721.844 | 79.991 | 0.353979
0.130041 | 63.0958 | 0.002061 | 761.953 | 80.01 | 0.355136
0.161663 | 79.4328 | 0.00203521 | 802.016 | 79.994 | 0.354647
0.206307 | 100 | 0.00206307 | 842.047 | 79.997 | 0.354629
0.279981 | 125.893 | 0.00222397 | 882.172 | 79.996 | 0.359217
0.379102 | 158.489 | 0.00239197 | 922.203 | 80.003 | 0.361764
0.509258 | 199.526 | 0.00255234 | 962.344 | 79.995 | 0.355583
0.681668 | 251.189 | 0.00271377 | 1002.39 | 79.998 | 0.359484
0.899976 | 316.228 | 0.00284597 | 1042.62 | 80.001 | 0.360653
1.20449 | 398.107 | 0.00302555 | 1082.48 | 79.996 | 0.361472
1.61711 | 501.187 | 0.00322655 | 1123.03 | 79.994 | 0.363871
2.17339 | 630.957 | 0.00344459 | 1163.17 | 79.99 | 0.375561
2.90728 | 794.328 | 0.00366005 | 1203.22 | 79.978 | 0.387338
3.84923 | 1000 | 0.00384924 | 1243.37 | 79.966 | 0.377379