## 25 C
25 C
Stress | Shear rate | Viscosity | Step time | Temperature | Normal stress
Pa | 1/s | Pa.s | s | °C | Pa
0.0297701 | 1.00004 | 0.0297689 | 39.9688 | 25.004 | 0.468451
0.00068784 | 1.25907 | 0.000546308 | 80.0469 | 25.01 | 0.464201
0.010087 | 1.58495 | 0.00636425 | 120.234 | 25.003 | 0.464374
0.0099955 | 1.99515 | 0.00500989 | 160.219 | 25 | 0.462455
0.0103815 | 2.51179 | 0.00413312 | 200.391 | 25 | 0.463691
0.0110463 | 3.16225 | 0.00349318 | 240.484 | 25.001 | 0.464181
0.0139413 | 3.98116 | 0.00350181 | 280.5 | 25 | 0.462535
0.0171883 | 5.01197 | 0.00342945 | 320.688 | 25 | 0.462547
0.0221323 | 6.3096 | 0.00350772 | 360.719 | 25 | 0.462914
0.0268799 | 7.94323 | 0.00338401 | 400.922 | 25.001 | 0.462926
0.035513 | 10 | 0.00355129 | 440.953 | 24.999 | 0.462531
0.0436869 | 12.5892 | 0.00347019 | 481.156 | 25 | 0.46348
0.0549087 | 15.849 | 0.0034645 | 521.219 | 25.001 | 0.462249
0.0695552 | 19.9525 | 0.00348604 | 561.328 | 25 | 0.46223
0.0868718 | 25.1189 | 0.00345843 | 601.438 | 24.999 | 0.462252
0.108701 | 31.6227 | 0.00343745 | 641.531 | 24.999 | 0.462593
0.13668 | 39.8108 | 0.00343325 | 681.719 | 25.001 | 0.463967
0.171476 | 50.1187 | 0.0034214 | 721.703 | 25.001 | 0.463364
0.215059 | 63.0958 | 0.00340845 | 761.859 | 25 | 0.463788
0.269559 | 79.4328 | 0.00339355 | 801.984 | 24.999 | 0.463719
0.339022 | 100 | 0.00339021 | 842.047 | 25 | 0.464595
0.426511 | 125.893 | 0.0033879 | 882.234 | 25.001 | 0.465614
0.536876 | 158.489 | 0.00338746 | 922.281 | 25 | 0.466194
0.678204 | 199.526 | 0.00339907 | 962.422 | 25 | 0.465791
0.856863 | 251.189 | 0.00341124 | 1002.44 | 25 | 0.466271
1.17545 | 316.228 | 0.00371709 | 1042.61 | 25 | 0.466335
1.70047 | 398.107 | 0.00427138 | 1082.56 | 24.999 | 0.464047
2.36289 | 501.187 | 0.00471458 | 1122.72 | 24.999 | 0.460245
3.20426 | 630.957 | 0.0050784 | 1162.67 | 25 | 0.458318
4.3063 | 794.327 | 0.00542132 | 1202.84 | 25.001 | 0.456308
5.71898 | 999.997 | 0.005719 | 1242.92 | 24.998 | 0.455446

## 40 C
40 C
Stress | Shear rate | Viscosity | Step time | Temperature | Normal stress
Pa | 1/s | Pa.s | s | °C | Pa
0.0208107 | 0.999999 | 0.0208107 | 39.9688 | 40.093 | 0.471092
0.00263127 | 1.25893 | 0.00209008 | 80.0156 | 40.124 | 0.470127
0.0063111 | 1.58493 | 0.00398194 | 120.266 | 40.061 | 0.469424
0.00774477 | 1.99527 | 0.00388157 | 160.344 | 40.025 | 0.469077
0.00846844 | 2.51186 | 0.00337139 | 200.344 | 40.007 | 0.469186
0.00977129 | 3.16229 | 0.00308994 | 240.563 | 40.004 | 0.469063
0.0121492 | 3.98111 | 0.0030517 | 280.594 | 40.003 | 0.468615
0.0152531 | 5.01188 | 0.00304339 | 320.766 | 40.004 | 0.46899
0.019456 | 6.30958 | 0.00308357 | 360.719 | 39.999 | 0.468127
0.0239121 | 7.94326 | 0.00301036 | 400.891 | 40.002 | 0.468379
0.0313788 | 9.99999 | 0.00313788 | 441.016 | 40.002 | 0.467405
0.0389267 | 12.5892 | 0.00309207 | 481.125 | 39.999 | 0.467069
0.0487759 | 15.849 | 0.00307755 | 521.203 | 40.002 | 0.466025
0.060212 | 19.9526 | 0.00301775 | 561.266 | 40 | 0.467366
0.074874 | 25.1188 | 0.00298079 | 601.422 | 40.002 | 0.46779
0.0939934 | 31.6228 | 0.00297233 | 641.531 | 40 | 0.468236
0.118118 | 39.8107 | 0.002967 | 681.672 | 39.999 | 0.468075
0.148584 | 50.1187 | 0.00296464 | 721.766 | 39.999 | 0.466031
0.187096 | 63.0957 | 0.00296527 | 761.813 | 40 | 0.468359
0.235835 | 79.4327 | 0.002969 | 801.906 | 40.002 | 0.469056
0.29408 | 100 | 0.0029408 | 841.938 | 40.001 | 0.468682
0.371139 | 125.893 | 0.00294806 | 882.109 | 39.999 | 0.468295
0.468645 | 158.489 | 0.00295695 | 922.078 | 39.991 | 0.469318
0.587371 | 199.526 | 0.00294383 | 962.266 | 40.003 | 0.469219
0.802616 | 251.189 | 0.00319527 | 1002.36 | 40.003 | 0.469907
1.15493 | 316.228 | 0.00365221 | 1042.61 | 39.999 | 0.468532
1.58051 | 398.107 | 0.00397006 | 1082.61 | 39.996 | 0.467461
2.10051 | 501.187 | 0.00419107 | 1122.78 | 39.998 | 0.466678
2.79199 | 630.957 | 0.00442502 | 1162.83 | 39.999 | 0.468626
3.74386 | 794.327 | 0.00471325 | 1202.95 | 40.002 | 0.469157
4.9687 | 1000 | 0.0049687 | 1243.05 | 39.996 | 0.470763

## 60 C
60 C
Stress | Shear rate | Viscosity | Step time | Temperature | Normal stress
Pa | 1/s | Pa.s | s | °C | Pa
0.0186563 | 1.00001 | 0.0186561 | 39.9531 | 60.146 | 0.43813
0.00869421 | 1.25893 | 0.00690602 | 80.0469 | 60.144 | 0.438229
0.00724135 | 1.58497 | 0.00456876 | 120.156 | 60.075 | 0.435997
0.00874577 | 1.99526 | 0.00438326 | 160.172 | 60.037 | 0.436153
0.0095639 | 2.51192 | 0.00380741 | 200.438 | 60.006 | 0.434289
0.00950039 | 3.16229 | 0.00300427 | 240.469 | 60.004 | 0.434361
0.0112504 | 3.98106 | 0.00282598 | 280.641 | 60.003 | 0.434142
0.013978 | 5.01189 | 0.00278896 | 320.75 | 59.999 | 0.432652
0.0165948 | 6.30963 | 0.00263008 | 360.797 | 60 | 0.432447
0.0203247 | 7.9433 | 0.00255872 | 400.922 | 59.999 | 0.43202
0.0255968 | 9.99999 | 0.00255968 | 440.969 | 59.999 | 0.430151
0.0327389 | 12.5892 | 0.00260054 | 481.078 | 60.002 | 0.429445
0.0409563 | 15.8489 | 0.00258417 | 521.141 | 59.998 | 0.428822
0.0514002 | 19.9526 | 0.00257611 | 561.328 | 60 | 0.429133
0.0643922 | 25.1188 | 0.0025635 | 601.359 | 60.001 | 0.428014
0.080704 | 31.6228 | 0.00255209 | 641.5 | 60 | 0.427297
0.10266 | 39.8107 | 0.00257871 | 681.594 | 59.986 | 0.427824
0.128585 | 50.1187 | 0.00256562 | 721.703 | 59.997 | 0.426714
0.15893 | 63.0957 | 0.00251887 | 761.813 | 60.011 | 0.425633
0.200482 | 79.4328 | 0.00252391 | 801.875 | 60.004 | 0.425608
0.246297 | 100 | 0.00246297 | 842.094 | 59.998 | 0.425845
0.311282 | 125.893 | 0.0024726 | 882.141 | 59.993 | 0.426867
0.395759 | 158.489 | 0.00249707 | 922.219 | 60.003 | 0.426348
0.553254 | 199.526 | 0.00277284 | 962.313 | 59.996 | 0.427007
0.768466 | 251.189 | 0.00305932 | 1002.44 | 59.993 | 0.427492
1.04982 | 316.228 | 0.00331981 | 1042.56 | 59.998 | 0.424757
1.40817 | 398.107 | 0.00353718 | 1082.69 | 60 | 0.425247
1.86617 | 501.187 | 0.00372351 | 1122.78 | 59.993 | 0.425035
2.47255 | 630.957 | 0.00391874 | 1162.86 | 59.994 | 0.424385
3.25859 | 794.328 | 0.00410233 | 1202.94 | 59.982 | 0.423542
4.32387 | 1000 | 0.00432387 | 1242.95 | 59.997 | 0.420939

## 70 C
70 C
Stress | Shear rate | Viscosity | Step time | Temperature | Normal stress
Pa | 1/s | Pa.s | s | °C | Pa
0.00539281 | 1 | 0.00539279 | 39.9688 | 70.097 | 0.451206
0.000425877 | 1.25892 | 0.000338287 | 80.0625 | 70.126 | 0.451429
0.00487315 | 1.58493 | 0.00307468 | 120.219 | 70.059 | 0.45154
0.00570385 | 1.99525 | 0.00285871 | 160.297 | 70.025 | 0.450903
0.00619535 | 2.51188 | 0.00246642 | 200.469 | 70.006 | 0.450168
0.00729251 | 3.16225 | 0.00230611 | 240.547 | 70.003 | 0.450377
0.00902009 | 3.9811 | 0.00226573 | 280.609 | 70.002 | 0.448501
0.0114101 | 5.01192 | 0.00227659 | 320.703 | 70.004 | 0.447205
0.0145414 | 6.3096 | 0.00230464 | 360.734 | 70.001 | 0.448139
0.0180048 | 7.94333 | 0.00226666 | 400.891 | 70.001 | 0.447352
0.0231907 | 10 | 0.00231907 | 440.953 | 70.004 | 0.445957
0.0288341 | 12.5893 | 0.00229037 | 481.078 | 69.995 | 0.447109
0.0362197 | 15.849 | 0.00228531 | 521.125 | 69.999 | 0.445267
0.0457135 | 19.9526 | 0.00229111 | 561.172 | 70.001 | 0.44666
0.0573008 | 25.1188 | 0.00228119 | 601.297 | 70 | 0.44389
0.0718197 | 31.6227 | 0.00227114 | 641.344 | 69.998 | 0.444209
0.0904258 | 39.8107 | 0.00227139 | 681.406 | 70.001 | 0.442658
0.113843 | 50.1187 | 0.00227146 | 721.547 | 69.999 | 0.441222
0.143435 | 63.0958 | 0.00227329 | 761.688 | 70.004 | 0.440284
0.180406 | 79.4328 | 0.00227117 | 801.688 | 70.001 | 0.43909
0.227356 | 100 | 0.00227356 | 841.859 | 69.996 | 0.439201
0.28657 | 125.893 | 0.00227631 | 881.875 | 69.998 | 0.440768
0.386444 | 158.489 | 0.00243829 | 922.016 | 69.996 | 0.438936
0.539351 | 199.526 | 0.00270316 | 962.031 | 69.998 | 0.438931
0.728148 | 251.189 | 0.00289881 | 1002.19 | 69.999 | 0.440537
0.974538 | 316.228 | 0.00308176 | 1042.25 | 69.996 | 0.441019
1.30819 | 398.107 | 0.00328604 | 1082.38 | 69.998 | 0.446421
1.75942 | 501.187 | 0.0035105 | 1122.41 | 69.996 | 0.450925
2.35547 | 630.957 | 0.00373316 | 1162.47 | 69.991 | 0.455374
3.15158 | 794.329 | 0.0039676 | 1202.55 | 69.986 | 0.458372
4.17728 | 1000 | 0.00417729 | 1242.59 | 69.983 | 0.462407

## 80 C
80 C
Stress | Shear rate | Viscosity | Step time | Temperature | Normal stress
Pa | 1/s | Pa.s | s | °C | Pa
0.00449914 | 0.999997 | 0.00449915 | 39.9531 | 80.261 | 0.438858
0.000981862 | 1.25892 | 0.000779922 | 80.0156 | 80.243 | 0.438889
0.00534768 | 1.58496 | 0.00337401 | 120.125 | 80.129 | 0.433362
0.00631576 | 1.99528 | 0.00316536 | 160.219 | 80.065 | 0.428219
0.00656438 | 2.51192 | 0.00261329 | 200.484 | 80.018 | 0.428109
0.00702833 | 3.16226 | 0.00222257 | 240.563 | 80.002 | 0.426924
0.0083417 | 3.98114 | 0.0020953 | 280.609 | 80.001 | 0.427454
0.0105894 | 5.01188 | 0.00211286 | 320.781 | 80.006 | 0.427312
0.0136075 | 6.30961 | 0.00215664 | 360.891 | 80.001 | 0.425993
0.0169215 | 7.94331 | 0.00213028 | 401.188 | 79.998 | 0.425016
0.0217095 | 9.99999 | 0.00217095 | 441.188 | 79.998 | 0.424688
0.0270209 | 12.5892 | 0.00214636 | 481.359 | 80.007 | 0.425149
0.0338523 | 15.849 | 0.00213593 | 521.438 | 80.004 | 0.42438
0.0428536 | 19.9526 | 0.00214777 | 561.516 | 79.998 | 0.423952
0.0536662 | 25.1189 | 0.00213649 | 601.703 | 79.999 | 0.422473
0.0675528 | 31.6228 | 0.00213621 | 641.703 | 79.996 | 0.422523
0.0849382 | 39.8107 | 0.00213356 | 681.844 | 80 | 0.422217
0.106905 | 50.1186 | 0.00213304 | 721.938 | 79.997 | 0.421154
0.134623 | 63.0958 | 0.00213363 | 762.078 | 80 | 0.420803
0.169741 | 79.4328 | 0.00213691 | 802.25 | 79.997 | 0.420205
0.213952 | 100 | 0.00213952 | 842.266 | 79.998 | 0.420217
0.280755 | 125.893 | 0.00223012 | 882.484 | 79.996 | 0.420529
0.386956 | 158.49 | 0.00244153 | 922.438 | 79.995 | 0.420255
0.532791 | 199.526 | 0.00267028 | 962.563 | 80.002 | 0.420163
0.715325 | 251.189 | 0.00284776 | 1002.66 | 79.998 | 0.420837
0.946803 | 316.228 | 0.00299405 | 1042.84 | 80.003 | 0.423449
1.28481 | 398.107 | 0.0032273 | 1082.94 | 79.995 | 0.42695
1.71951 | 501.187 | 0.00343087 | 1122.95 | 79.991 | 0.433469
2.32393 | 630.958 | 0.00368318 | 1163.03 | 79.988 | 0.439371
3.09029 | 794.328 | 0.00389045 | 1203.14 | 79.978 | 0.441057
4.12558 | 999.999 | 0.00412558 | 1242.95 | 79.967 | 0.440374