## 25 C
25 C
Stress | Shear rate | Viscosity | Step time | Temperature | Normal stress
Pa | 1/s | Pa.s | s | °C | Pa
0.0169961 | 0.999959 | 0.0169968 | 39.9219 | 24.98 | 0.362726
-0.00421752 | 1.25885 | -0.00335031 | 80.0625 | 24.925 | 0.362148
0.0105019 | 1.58507 | 0.00662547 | 120.203 | 24.959 | 0.362072
0.013553 | 1.99526 | 0.00679261 | 160.188 | 24.986 | 0.362224
0.0129568 | 2.51185 | 0.00515827 | 200.328 | 24.993 | 0.363656
0.0126781 | 3.16228 | 0.00400916 | 240.297 | 24.995 | 0.364015
0.0146301 | 3.98124 | 0.00367475 | 280.5 | 24.996 | 0.363132
0.0188782 | 5.01196 | 0.00376662 | 320.531 | 24.999 | 0.363357
0.0248386 | 6.3096 | 0.00393663 | 360.609 | 24.997 | 0.364506
0.0301138 | 7.94323 | 0.00379113 | 400.688 | 24.999 | 0.363899
0.0402456 | 10 | 0.00402455 | 440.609 | 24.999 | 0.365093
0.0493171 | 12.5892 | 0.00391742 | 481 | 24.998 | 0.365816
0.0617201 | 15.849 | 0.00389427 | 521.063 | 25.001 | 0.366653
0.0783977 | 19.9526 | 0.0039292 | 561.156 | 25.001 | 0.36761
0.0978893 | 25.1188 | 0.00389705 | 601.25 | 24.999 | 0.366245
0.122377 | 31.6226 | 0.00386994 | 641.438 | 24.998 | 0.367112
0.153475 | 39.8107 | 0.00385513 | 681.578 | 25.001 | 0.366852
0.192575 | 50.1187 | 0.00384237 | 721.688 | 25 | 0.36717
0.241831 | 63.0958 | 0.00383276 | 761.906 | 24.998 | 0.366082
0.30324 | 79.4328 | 0.00381756 | 801.984 | 25.002 | 0.367379
0.381382 | 100 | 0.00381382 | 842.078 | 25 | 0.368248
0.479421 | 125.893 | 0.00380818 | 882.281 | 25 | 0.369111
0.604515 | 158.49 | 0.00381423 | 922.234 | 24.998 | 0.370358
0.76253 | 199.526 | 0.00382171 | 962.391 | 25 | 0.371387
0.963618 | 251.189 | 0.00383623 | 1002.39 | 24.999 | 0.37069
1.22636 | 316.228 | 0.0038781 | 1042.56 | 25.001 | 0.370156
1.7696 | 398.107 | 0.00444504 | 1082.61 | 24.998 | 0.372525
2.51541 | 501.187 | 0.00501891 | 1122.72 | 24.999 | 0.374729
3.60181 | 630.958 | 0.00570847 | 1162.83 | 25 | 0.377587
4.91711 | 794.329 | 0.00619027 | 1202.92 | 24.999 | 0.377778
6.4194 | 1000 | 0.0064194 | 1243.03 | 25 | 0.380158

## 40 C
40 C
Stress | Shear rate | Viscosity | Step time | Temperature | Normal stress
Pa | 1/s | Pa.s | s | °C | Pa
0.00464865 | 1 | 0.00464864 | 39.9844 | 39.957 | 0.340518
0.00284297 | 1.25892 | 0.00225827 | 80.0625 | 39.911 | 0.340978
0.00579475 | 1.58492 | 0.00365619 | 120.156 | 39.956 | 0.341073
0.00712993 | 1.99527 | 0.00357341 | 160.188 | 39.984 | 0.341844
0.00853076 | 2.51188 | 0.00339617 | 200.375 | 39.995 | 0.341604
0.0102407 | 3.16226 | 0.00323842 | 240.422 | 39.99 | 0.340101
0.012692 | 3.9811 | 0.00318807 | 280.641 | 40.003 | 0.341828
0.0159758 | 5.01189 | 0.00318758 | 320.703 | 39.994 | 0.341579
0.0202422 | 6.30956 | 0.00320818 | 360.813 | 39.995 | 0.34129
0.0252594 | 7.94332 | 0.00317995 | 400.922 | 39.997 | 0.34131
0.0320491 | 9.99998 | 0.00320491 | 440.969 | 39.999 | 0.341076
0.0400412 | 12.5892 | 0.00318059 | 481.156 | 40.001 | 0.342065
0.0502822 | 15.8489 | 0.00317259 | 521.141 | 40.001 | 0.341631
0.0632861 | 19.9526 | 0.00317182 | 561.297 | 39.995 | 0.342445
0.0794539 | 25.1189 | 0.00316312 | 601.297 | 39.997 | 0.342162
0.0997893 | 31.6228 | 0.00315562 | 641.5 | 39.999 | 0.343051
0.125425 | 39.8108 | 0.00315054 | 681.547 | 40 | 0.342907
0.157688 | 50.1187 | 0.00314629 | 721.688 | 39.999 | 0.344435
0.198568 | 63.0957 | 0.00314709 | 761.922 | 39.999 | 0.343733
0.250398 | 79.4328 | 0.00315233 | 802.016 | 39.995 | 0.344613
0.315902 | 100 | 0.00315902 | 842.062 | 40.003 | 0.345503
0.399418 | 125.893 | 0.00317269 | 882.156 | 40.001 | 0.346047
0.505243 | 158.489 | 0.00318787 | 922.188 | 39.997 | 0.345789
0.641119 | 199.526 | 0.0032132 | 962.266 | 40 | 0.34801
0.839631 | 251.189 | 0.00334263 | 1002.41 | 39.996 | 0.347211
1.19743 | 316.228 | 0.00378662 | 1042.52 | 39.998 | 0.350501
1.64545 | 398.107 | 0.00413318 | 1082.56 | 39.999 | 0.352954
2.24396 | 501.187 | 0.00447728 | 1122.72 | 39.999 | 0.356249
3.02745 | 630.957 | 0.00479819 | 1162.78 | 39.997 | 0.362759
3.99613 | 794.329 | 0.00503082 | 1202.97 | 39.996 | 0.36526
5.41731 | 1000 | 0.0054173 | 1243.06 | 39.997 | 0.367152

## 60 C
60 C
Stress | Shear rate | Viscosity | Step time | Temperature | Normal stress
Pa | 1/s | Pa.s | s | °C | Pa
0.00923109 | 1.00012 | 0.00923002 | 39.9688 | 60.145 | 0.337275
0.00347102 | 1.25893 | 0.00275711 | 80.0469 | 60.155 | 0.337252
0.00523389 | 1.58495 | 0.00330225 | 120.219 | 60.074 | 0.336924
0.00561489 | 1.99528 | 0.00281409 | 160.266 | 60.029 | 0.336651
0.00686048 | 2.51188 | 0.00273121 | 200.484 | 60.007 | 0.336884
0.00839019 | 3.16229 | 0.0026532 | 240.563 | 60.004 | 0.335821
0.0103735 | 3.98106 | 0.00260572 | 280.719 | 59.997 | 0.336679
0.0131782 | 5.0119 | 0.00262938 | 320.656 | 60 | 0.337956
0.0165726 | 6.30956 | 0.00262658 | 360.828 | 60.001 | 0.337528
0.0205953 | 7.9433 | 0.00259279 | 400.938 | 60.006 | 0.337827
0.0263439 | 9.99997 | 0.0026344 | 440.984 | 59.999 | 0.336875
0.0328349 | 12.5893 | 0.00260816 | 481.125 | 59.994 | 0.337181
0.0412748 | 15.8489 | 0.00260426 | 521.203 | 59.999 | 0.337954
0.0519189 | 19.9526 | 0.00260211 | 561.453 | 60 | 0.337138
0.0652423 | 25.1189 | 0.00259734 | 601.5 | 60.006 | 0.336905
0.0820148 | 31.6228 | 0.00259354 | 641.656 | 59.994 | 0.336324
0.103512 | 39.8107 | 0.00260011 | 681.813 | 59.997 | 0.336683
0.130665 | 50.1187 | 0.0026071 | 721.828 | 60.001 | 0.337154
0.165175 | 63.0957 | 0.00261786 | 762.016 | 60 | 0.335049
0.208907 | 79.4328 | 0.00262998 | 802.125 | 60.003 | 0.33524
0.26408 | 100 | 0.0026408 | 842.219 | 59.993 | 0.335582
0.334586 | 125.893 | 0.00265771 | 882.406 | 60 | 0.334988
0.425543 | 158.489 | 0.002685 | 922.5 | 60.002 | 0.33507
0.572761 | 199.526 | 0.00287061 | 962.656 | 59.999 | 0.334687
0.812653 | 251.189 | 0.00323523 | 1002.7 | 59.99 | 0.337266
1.11141 | 316.228 | 0.00351459 | 1042.8 | 59.99 | 0.337884
1.4867 | 398.107 | 0.00373441 | 1083 | 60.002 | 0.340253
1.96701 | 501.188 | 0.0039247 | 1123.03 | 59.99 | 0.341642
2.63905 | 630.958 | 0.00418261 | 1163.13 | 59.996 | 0.344475
3.48221 | 794.328 | 0.00438384 | 1203.16 | 59.997 | 0.346251
4.60962 | 999.999 | 0.00460963 | 1243.3 | 59.988 | 0.347576

## 70 C
70 C
Stress | Shear rate | Viscosity | Step time | Temperature | Normal stress
Pa | 1/s | Pa.s | s | °C | Pa
0.00397363 | 1.00001 | 0.00397361 | 39.9844 | 70.133 | 0.340126
0.00195764 | 1.25892 | 0.00155502 | 80.0156 | 70.153 | 0.341812
0.00458558 | 1.58492 | 0.00289326 | 120.172 | 70.078 | 0.340698
0.00587837 | 1.99526 | 0.00294616 | 160.25 | 70.001 | 0.341217
0.00669242 | 2.51187 | 0.00266432 | 200.484 | 70.022 | 0.341115
0.00804997 | 3.16228 | 0.00254562 | 240.578 | 70.013 | 0.340976
0.00984944 | 3.9811 | 0.00247405 | 280.672 | 69.999 | 0.341193
0.0124679 | 5.01187 | 0.00248767 | 320.703 | 70.001 | 0.340018
0.0159542 | 6.30955 | 0.00252858 | 360.797 | 69.998 | 0.339874
0.0197833 | 7.94332 | 0.00249056 | 400.969 | 70.004 | 0.340089
0.0250389 | 10 | 0.00250389 | 441.031 | 69.996 | 0.339108
0.0311807 | 12.5892 | 0.00247678 | 481.063 | 69.998 | 0.339139
0.0390648 | 15.8489 | 0.00246482 | 521.641 | 70 | 0.33849
0.0491742 | 19.9526 | 0.00246455 | 561.641 | 69.999 | 0.338648
0.0617381 | 25.1189 | 0.00245784 | 601.891 | 70.003 | 0.338729
0.077468 | 31.6228 | 0.00244975 | 641.859 | 69.998 | 0.337558
0.0974278 | 39.8107 | 0.00244728 | 682.094 | 69.996 | 0.338128
0.122266 | 50.1187 | 0.00243954 | 722.031 | 70.001 | 0.337178
0.153864 | 63.0957 | 0.00243858 | 762.25 | 69.996 | 0.336988
0.193992 | 79.4329 | 0.00244221 | 802.25 | 70.004 | 0.336941
0.244308 | 100 | 0.00244307 | 842.484 | 69.989 | 0.335772
0.307953 | 125.893 | 0.00244616 | 882.578 | 70.009 | 0.335034
0.400405 | 158.489 | 0.00252639 | 922.672 | 69.997 | 0.334588
0.56037 | 199.526 | 0.0028085 | 962.797 | 69.989 | 0.336481
0.761839 | 251.188 | 0.00303294 | 1002.86 | 69.993 | 0.335786
1.02837 | 316.228 | 0.00325198 | 1042.89 | 70.003 | 0.338032
1.37344 | 398.107 | 0.00344993 | 1082.98 | 69.999 | 0.34135
1.84048 | 501.188 | 0.00367225 | 1123.05 | 69.986 | 0.347628
2.44407 | 630.957 | 0.00387359 | 1163.2 | 69.986 | 0.353488
3.24753 | 794.328 | 0.0040884 | 1203.41 | 69.992 | 0.356985
4.31477 | 1000 | 0.00431477 | 1243.45 | 69.979 | 0.362752

## 80 C
80 C
Stress | Shear rate | Viscosity | Step time | Temperature | Normal stress
Pa | 1/s | Pa.s | s | °C | Pa
0.00409513 | 0.99999 | 0.00409517 | 39.9844 | 80.124 | 0.352097
0.00119637 | 1.25894 | 0.000950294 | 80.0781 | 80.156 | 0.357538
0.0044662 | 1.58494 | 0.00281789 | 120.234 | 80.075 | 0.35931
0.00517957 | 1.99524 | 0.00259597 | 160.25 | 80.039 | 0.347988
0.00592523 | 2.51189 | 0.00235888 | 200.375 | 80.008 | 0.347505
0.00737186 | 3.16219 | 0.00233125 | 240.75 | 80.001 | 0.347996
0.00938352 | 3.98109 | 0.00235702 | 280.844 | 80.01 | 0.345736
0.0117707 | 5.0119 | 0.00234855 | 321.031 | 80.001 | 0.34642
0.0146377 | 6.30957 | 0.00231992 | 361.125 | 79.996 | 0.344522
0.0179052 | 7.94327 | 0.00225414 | 401.156 | 80.001 | 0.344663
0.0227315 | 10 | 0.00227314 | 441.281 | 79.999 | 0.344021
0.0276343 | 12.5892 | 0.00219507 | 481.344 | 80.005 | 0.344505
0.0346795 | 15.8489 | 0.00218813 | 521.531 | 80 | 0.342712
0.0439718 | 19.9526 | 0.00220381 | 561.547 | 79.996 | 0.342975
0.0552403 | 25.1189 | 0.00219916 | 601.672 | 80 | 0.34113
0.0699957 | 31.6228 | 0.00221346 | 641.641 | 80 | 0.34122
0.0875124 | 39.8107 | 0.00219821 | 681.828 | 80.003 | 0.340683
0.110032 | 50.1187 | 0.00219542 | 721.875 | 79.998 | 0.34013
0.139156 | 63.0957 | 0.00220548 | 762.109 | 79.999 | 0.339506
0.175347 | 79.4329 | 0.00220749 | 802.172 | 79.998 | 0.339412
0.221143 | 100 | 0.00221143 | 842.25 | 80.003 | 0.339558
0.287234 | 125.893 | 0.00228158 | 882.391 | 79.991 | 0.339897
0.401667 | 158.489 | 0.00253435 | 922.438 | 79.993 | 0.339567
0.549466 | 199.526 | 0.00275385 | 962.625 | 80.004 | 0.33979
0.730693 | 251.188 | 0.00290894 | 1002.72 | 79.997 | 0.342439
0.979259 | 316.228 | 0.00309669 | 1042.92 | 80.002 | 0.3428
1.30996 | 398.107 | 0.00329046 | 1082.98 | 79.993 | 0.346265
1.77232 | 501.187 | 0.00353625 | 1123.14 | 79.994 | 0.351441
2.38612 | 630.957 | 0.00378175 | 1163.06 | 79.993 | 0.35987
3.13169 | 794.328 | 0.00394256 | 1203.28 | 79.984 | 0.35958
4.24532 | 999.999 | 0.00424533 | 1243.22 | 79.978 | 0.360167