## 25 C
25 C
Stress | Shear rate | Viscosity | Step time | Temperature | Normal stress
Pa | 1/s | Pa.s | s | °C | Pa
0.0157153 | 0.99998 | 0.0157157 | 39.9531 | 25.02 | 0.383759
0.0041052 | 1.25893 | 0.00326086 | 80.0625 | 25.017 | 0.381124
0.00849258 | 1.58492 | 0.00535835 | 120.188 | 25.01 | 0.381588
0.0103895 | 1.99524 | 0.00520714 | 160.281 | 25.003 | 0.381313
0.0122733 | 2.51185 | 0.00488616 | 200.5 | 25.002 | 0.382029
0.0148709 | 3.16226 | 0.00470261 | 240.563 | 25.002 | 0.383638
0.0184646 | 3.98109 | 0.00463808 | 280.406 | 25.002 | 0.382332
0.0232411 | 5.01187 | 0.00463721 | 320.844 | 25.001 | 0.382483
0.029286 | 6.30957 | 0.00464151 | 360.891 | 25 | 0.382024
0.0365656 | 7.94329 | 0.00460333 | 401.063 | 24.999 | 0.382043
0.0461858 | 10 | 0.00461857 | 441.047 | 25.001 | 0.383217
0.0577146 | 12.5893 | 0.00458443 | 481.281 | 25.001 | 0.381131
0.0723687 | 15.8489 | 0.00456616 | 521.266 | 24.999 | 0.383003
0.0907325 | 19.9526 | 0.00454741 | 561.453 | 24.997 | 0.382924
0.113613 | 25.1189 | 0.00452302 | 601.516 | 25.001 | 0.382171
0.142053 | 31.6227 | 0.00449211 | 641.609 | 25.003 | 0.38414
0.177711 | 39.8107 | 0.0044639 | 681.625 | 25 | 0.384017
0.222148 | 50.1188 | 0.00443243 | 721.719 | 25 | 0.38446
0.277681 | 63.0957 | 0.00440095 | 761.656 | 25 | 0.38403
0.347013 | 79.4328 | 0.00436864 | 801.844 | 24.999 | 0.38472
0.433609 | 100 | 0.00433609 | 841.938 | 25.001 | 0.384323
0.5424 | 125.893 | 0.00430844 | 881.953 | 25 | 0.385293
0.679209 | 158.489 | 0.00428552 | 922.094 | 24.999 | 0.384399
0.852283 | 199.526 | 0.00427154 | 962.125 | 24.999 | 0.384972
1.07015 | 251.189 | 0.00426034 | 1002.27 | 25.001 | 0.385311
1.34765 | 316.228 | 0.00426166 | 1042.33 | 25 | 0.385333
1.77177 | 398.107 | 0.00445049 | 1082.53 | 24.999 | 0.384624
2.57769 | 501.187 | 0.00514317 | 1122.59 | 24.999 | 0.383125
3.66261 | 630.958 | 0.00580484 | 1162.78 | 24.999 | 0.385291
5.13872 | 794.329 | 0.00646926 | 1202.8 | 25.001 | 0.384367
6.90207 | 999.999 | 0.00690207 | 1243.03 | 25 | 0.383171

## 40 C
40 C
Stress | Shear rate | Viscosity | Step time | Temperature | Normal stress
Pa | 1/s | Pa.s | s | °C | Pa
0.0171185 | 1.00002 | 0.0171182 | 39.9844 | 40.087 | 0.39107
0.00372819 | 1.25898 | 0.00296127 | 80 | 40.13 | 0.389343
0.00744676 | 1.5849 | 0.00469856 | 120.156 | 40.067 | 0.389705
0.00773504 | 1.99524 | 0.00387675 | 160.188 | 40.029 | 0.390319
0.00933794 | 2.51186 | 0.00371754 | 200.328 | 40.01 | 0.389899
0.0115271 | 3.16229 | 0.00364518 | 240.313 | 40.005 | 0.390823
0.0145241 | 3.98108 | 0.00364829 | 280.547 | 40.002 | 0.389467
0.0181848 | 5.01189 | 0.00362833 | 320.563 | 40.004 | 0.389904
0.0229526 | 6.30958 | 0.00363774 | 360.781 | 40.003 | 0.390407
0.0287503 | 7.94328 | 0.00361946 | 400.594 | 40.001 | 0.390366
0.0363066 | 10 | 0.00363065 | 440.938 | 40 | 0.389474
0.0455528 | 12.5893 | 0.00361839 | 481.078 | 39.999 | 0.389245
0.057242 | 15.8489 | 0.00361172 | 521.078 | 40 | 0.387862
0.0719179 | 19.9526 | 0.00360444 | 561.266 | 40.002 | 0.389039
0.0902711 | 25.1189 | 0.00359376 | 601.281 | 39.997 | 0.387226
0.113243 | 31.6228 | 0.00358106 | 641.453 | 39.998 | 0.387197
0.142118 | 39.8107 | 0.00356983 | 681.5 | 40.001 | 0.387641
0.1783 | 50.1187 | 0.00355755 | 721.578 | 40.002 | 0.387495
0.223827 | 63.0957 | 0.00354742 | 761.719 | 40 | 0.387192
0.280961 | 79.4328 | 0.00353709 | 801.766 | 40 | 0.387593
0.35292 | 100 | 0.0035292 | 841.953 | 39.998 | 0.386985
0.44345 | 125.893 | 0.00352244 | 881.969 | 40.002 | 0.385014
0.558077 | 158.489 | 0.00352123 | 922.125 | 40.003 | 0.388261
0.703203 | 199.526 | 0.00352436 | 962.25 | 40 | 0.386572
0.886941 | 251.189 | 0.00353097 | 1002.47 | 39.995 | 0.387158
1.17354 | 316.228 | 0.00371106 | 1042.48 | 40 | 0.385463
1.70026 | 398.107 | 0.00427086 | 1082.59 | 39.998 | 0.383033
2.35529 | 501.187 | 0.00469941 | 1122.55 | 40.001 | 0.380872
3.21994 | 630.957 | 0.00510327 | 1162.73 | 39.999 | 0.380203
4.35718 | 794.329 | 0.00548536 | 1202.86 | 39.999 | 0.376869
5.70638 | 999.998 | 0.00570639 | 1242.92 | 39.999 | 0.377424

## 60 C
60 C
Stress | Shear rate | Viscosity | Step time | Temperature | Normal stress
Pa | 1/s | Pa.s | s | °C | Pa
0.0152452 | 1.00005 | 0.0152444 | 39.9531 | 60.13 | 0.381823
0.00335317 | 1.25889 | 0.0026636 | 80.0156 | 60.151 | 0.380864
0.00563184 | 1.58491 | 0.00355342 | 120.25 | 60.075 | 0.380465
0.00674391 | 1.99526 | 0.00337996 | 160.203 | 60.03 | 0.378849
0.00791611 | 2.51193 | 0.00315141 | 200.375 | 60.009 | 0.377879
0.00979232 | 3.16229 | 0.0030966 | 240.469 | 59.996 | 0.377801
0.0120446 | 3.98107 | 0.00302547 | 280.547 | 60.002 | 0.37766
0.0151969 | 5.01187 | 0.00303219 | 320.609 | 60.011 | 0.377454
0.019188 | 6.30957 | 0.00304109 | 360.688 | 60.007 | 0.376511
0.0240341 | 7.94326 | 0.00302573 | 400.766 | 60.001 | 0.376494
0.030177 | 9.99999 | 0.0030177 | 440.859 | 59.996 | 0.376546
0.0378466 | 12.5893 | 0.00300626 | 480.953 | 60.002 | 0.376628
0.0474989 | 15.8489 | 0.00299698 | 520.969 | 60.002 | 0.375989
0.0595632 | 19.9526 | 0.00298523 | 561.156 | 60.001 | 0.375058
0.0748765 | 25.1189 | 0.00298089 | 601.094 | 60 | 0.376127
0.0939916 | 31.6228 | 0.00297227 | 641.313 | 60.002 | 0.374431
0.118063 | 39.8108 | 0.00296561 | 681.266 | 60 | 0.374831
0.14827 | 50.1187 | 0.00295837 | 721.375 | 60.003 | 0.374834
0.183377 | 63.0957 | 0.00290633 | 761.469 | 59.999 | 0.37493
0.226927 | 79.4328 | 0.00285684 | 801.563 | 59.999 | 0.373589
0.286298 | 100 | 0.00286297 | 841.641 | 60.001 | 0.374547
0.361336 | 125.893 | 0.00287019 | 881.703 | 60.001 | 0.374034
0.457222 | 158.489 | 0.00288487 | 921.781 | 60.001 | 0.375304
0.579672 | 199.526 | 0.00290524 | 961.844 | 59.997 | 0.374946
0.816841 | 251.189 | 0.0032519 | 1001.95 | 60 | 0.373797
1.13389 | 316.228 | 0.00358569 | 1042 | 59.978 | 0.375066
1.54254 | 398.107 | 0.00387467 | 1082.09 | 60.003 | 0.376445
2.04904 | 501.187 | 0.00408838 | 1122.27 | 60.004 | 0.378056
2.71236 | 630.957 | 0.00429881 | 1162.25 | 59.996 | 0.381443
3.59829 | 794.328 | 0.00452997 | 1202.47 | 59.988 | 0.382544
4.77524 | 1000 | 0.00477523 | 1242.42 | 59.975 | 0.385332

## 70 C
70 C
Stress | Shear rate | Viscosity | Step time | Temperature | Normal stress
Pa | 1/s | Pa.s | s | °C | Pa
0.00556832 | 0.999993 | 0.00556835 | 39.9531 | 70.181 | 0.367465
0.00339736 | 1.25894 | 0.0026986 | 80.0313 | 70.185 | 0.368919
0.00557256 | 1.58491 | 0.00351602 | 120.125 | 70.103 | 0.369938
0.00753163 | 1.99526 | 0.00377475 | 159.953 | 70.048 | 0.369662
0.00779713 | 2.51189 | 0.00310409 | 200.406 | 70.017 | 0.368676
0.00890374 | 3.16225 | 0.00281563 | 240.391 | 70.007 | 0.369484
0.0108605 | 3.9811 | 0.00272801 | 280.625 | 70.004 | 0.369252
0.013469 | 5.01191 | 0.00268739 | 320.719 | 70.001 | 0.369474
0.0174552 | 6.30958 | 0.00276646 | 360.844 | 70.005 | 0.369656
0.02174 | 7.94324 | 0.00273692 | 400.969 | 70 | 0.369667
0.0275432 | 10 | 0.00275432 | 441.062 | 70 | 0.370445
0.0348542 | 12.5892 | 0.00276857 | 481.172 | 70.001 | 0.368506
0.0435091 | 15.8489 | 0.00274524 | 521.25 | 70 | 0.367972
0.0545374 | 19.9526 | 0.00273335 | 561.391 | 69.998 | 0.368517
0.0674387 | 25.1189 | 0.00268478 | 601.438 | 69.989 | 0.368065
0.0847184 | 31.6228 | 0.00267903 | 641.656 | 69.996 | 0.366212
0.106541 | 39.8107 | 0.0026762 | 681.688 | 70.013 | 0.366059
0.132875 | 50.1187 | 0.0026512 | 721.813 | 69.998 | 0.36416
0.16757 | 63.0957 | 0.00265581 | 761.859 | 70 | 0.365232
0.209865 | 79.4328 | 0.00264205 | 801.922 | 70 | 0.363345
0.264313 | 100 | 0.00264313 | 842.109 | 70 | 0.362343
0.330385 | 125.893 | 0.00262434 | 882.156 | 70 | 0.363935
0.415685 | 158.489 | 0.00262279 | 922.281 | 69.999 | 0.362639
0.562932 | 199.526 | 0.00282134 | 962.406 | 69.986 | 0.364268
0.780778 | 251.189 | 0.00310833 | 1002.45 | 69.989 | 0.363641
1.07388 | 316.228 | 0.00339589 | 1042.58 | 70.009 | 0.366478
1.44267 | 398.107 | 0.00362381 | 1082.67 | 70.002 | 0.372406
1.9365 | 501.187 | 0.00386384 | 1122.78 | 69.986 | 0.381695
2.54289 | 630.958 | 0.0040302 | 1162.84 | 69.991 | 0.384359
3.37084 | 794.329 | 0.00424364 | 1202.87 | 69.991 | 0.386212
4.49288 | 1000 | 0.00449288 | 1243.02 | 69.983 | 0.391879

## 80 C
80 C
Stress | Shear rate | Viscosity | Step time | Temperature | Normal stress
Pa | 1/s | Pa.s | s | °C | Pa
0.00438568 | 1 | 0.00438567 | 39.9844 | 80.065 | 0.36129
0.00291681 | 1.25891 | 0.00231693 | 80 | 80.102 | 0.36496
0.00511063 | 1.58492 | 0.00322454 | 120.156 | 80.058 | 0.363643
0.00632659 | 1.99527 | 0.00317079 | 160.203 | 80.019 | 0.364097
0.00702188 | 2.5119 | 0.00279544 | 200.5 | 80.006 | 0.363536
0.00781975 | 3.16227 | 0.00247283 | 240.563 | 79.999 | 0.363228
0.00959241 | 3.98111 | 0.00240948 | 280.641 | 80 | 0.361681
0.0120044 | 5.0119 | 0.00239517 | 320.719 | 80.005 | 0.362835
0.0155032 | 6.30958 | 0.00245708 | 360.781 | 80 | 0.362795
0.019091 | 7.94327 | 0.00240342 | 400.922 | 80.005 | 0.362087
0.0244378 | 10 | 0.00244378 | 441 | 79.998 | 0.360706
0.0304511 | 12.5893 | 0.00241881 | 481.203 | 79.991 | 0.359639
0.0383398 | 15.8489 | 0.00241908 | 521.25 | 80.005 | 0.359521
0.0483867 | 19.9526 | 0.00242509 | 561.5 | 80.002 | 0.359145
0.0605719 | 25.1189 | 0.00241141 | 601.547 | 79.995 | 0.360323
0.0759375 | 31.6228 | 0.00240135 | 641.625 | 79.996 | 0.360521
0.0955155 | 39.8107 | 0.00239924 | 681.578 | 80.003 | 0.361835
0.120351 | 50.1187 | 0.00240132 | 721.766 | 79.994 | 0.362844
0.151808 | 63.0957 | 0.00240599 | 761.859 | 79.984 | 0.363618
0.19117 | 79.4328 | 0.00240669 | 801.875 | 80.017 | 0.35753
0.240804 | 100 | 0.00240803 | 841.969 | 80.016 | 0.359897
0.302409 | 125.893 | 0.00240212 | 882.078 | 79.996 | 0.361438
0.402729 | 158.489 | 0.00254104 | 922.188 | 79.981 | 0.362001
0.564939 | 199.526 | 0.0028314 | 962.328 | 79.996 | 0.361235
0.773674 | 251.189 | 0.00308005 | 1002.56 | 80.001 | 0.365743
1.04396 | 316.228 | 0.00330129 | 1042.62 | 80.002 | 0.36699
1.38704 | 398.107 | 0.00348409 | 1082.73 | 79.998 | 0.369849
1.83382 | 501.188 | 0.00365895 | 1122.86 | 79.995 | 0.375174
2.47687 | 630.957 | 0.00392557 | 1162.92 | 79.989 | 0.37988
3.31903 | 794.328 | 0.00417842 | 1203.11 | 79.975 | 0.370844
4.48997 | 1000 | 0.00448997 | 1243.23 | 79.971 | 0.369105