## 25 C
25 C
Stress | Shear rate | Viscosity | Step time | Temperature | Normal stress
Pa | 1/s | Pa.s | s | °C | Pa
0.0184496 | 1.00003 | 0.0184491 | 40 | 24.975 | 0.334079
0.00231494 | 1.25887 | 0.00183891 | 80.0469 | 24.99 | 0.333132
0.00949711 | 1.58495 | 0.00599206 | 120.203 | 24.998 | 0.331694
0.0132197 | 1.99524 | 0.00662563 | 160.297 | 24.998 | 0.333111
0.0145092 | 2.51188 | 0.00577622 | 200.453 | 24.997 | 0.332015
0.0166888 | 3.16227 | 0.00527746 | 240.531 | 24.997 | 0.332607
0.0201756 | 3.98111 | 0.00506784 | 280.578 | 24.999 | 0.332825
0.0255885 | 5.01192 | 0.00510552 | 320.688 | 24.999 | 0.333418
0.0327975 | 6.30957 | 0.00519806 | 360.891 | 24.999 | 0.334576
0.0408462 | 7.94324 | 0.00514226 | 400.969 | 24.998 | 0.333412
0.0521651 | 10 | 0.0052165 | 441.109 | 25.001 | 0.333432
0.0649237 | 12.5893 | 0.00515707 | 481.078 | 24.998 | 0.334542
0.0812971 | 15.8489 | 0.0051295 | 521.313 | 25 | 0.333963
0.102228 | 19.9525 | 0.00512356 | 561.422 | 24.999 | 0.333798
0.127603 | 25.1188 | 0.00507999 | 601.516 | 24.999 | 0.334204
0.159374 | 31.6227 | 0.00503987 | 641.766 | 24.999 | 0.335595
0.199025 | 39.8107 | 0.00499928 | 681.859 | 25.002 | 0.33525
0.248413 | 50.1187 | 0.00495648 | 721.969 | 25 | 0.335392
0.310015 | 63.0957 | 0.0049134 | 762.125 | 24.998 | 0.336645
0.386628 | 79.4329 | 0.00486735 | 802.078 | 24.998 | 0.33774
0.482441 | 100 | 0.0048244 | 842.25 | 24.999 | 0.337209
0.602073 | 125.893 | 0.00478243 | 882.312 | 25.003 | 0.338875
0.752881 | 158.489 | 0.00475036 | 922.422 | 24.998 | 0.339195
0.94278 | 199.526 | 0.0047251 | 962.516 | 25 | 0.339944
1.18259 | 251.189 | 0.00470798 | 1002.58 | 24.998 | 0.339542
1.48583 | 316.228 | 0.00469861 | 1042.69 | 25.001 | 0.340546
1.86991 | 398.107 | 0.004697 | 1082.8 | 24.999 | 0.338995
2.61002 | 501.187 | 0.00520768 | 1122.86 | 24.999 | 0.340666
3.77719 | 630.957 | 0.00598644 | 1162.95 | 25.002 | 0.34096
5.47255 | 794.328 | 0.00688953 | 1203.08 | 25 | 0.343683
7.46316 | 1000 | 0.00746315 | 1243.17 | 24.997 | 0.342987

## 40 C
40 C
Stress | Shear rate | Viscosity | Step time | Temperature | Normal stress
Pa | 1/s | Pa.s | s | °C | Pa
0.0185736 | 0.999975 | 0.0185741 | 39.9375 | 40.051 | 0.344877
0.00433338 | 1.25895 | 0.00344205 | 80.0469 | 40.093 | 0.343725
0.00909201 | 1.58486 | 0.0057368 | 120.141 | 40.049 | 0.343831
0.00917085 | 1.99522 | 0.0045964 | 160.422 | 40.017 | 0.343993
0.0112314 | 2.51187 | 0.00447135 | 200.531 | 40.006 | 0.343767
0.0135751 | 3.16229 | 0.00429279 | 240.484 | 40.003 | 0.345204
0.0173555 | 3.9811 | 0.00435949 | 280.641 | 39.997 | 0.346114
0.021972 | 5.01189 | 0.00438397 | 320.766 | 40.005 | 0.344705
0.0268653 | 6.30957 | 0.00425787 | 360.922 | 40.011 | 0.345194
0.0336776 | 7.94337 | 0.00423971 | 400.984 | 39.998 | 0.345748
0.0424372 | 9.99997 | 0.00424373 | 441.016 | 39.999 | 0.34568
0.053165 | 12.5893 | 0.00422304 | 481.125 | 40.007 | 0.347072
0.0666764 | 15.8489 | 0.004207 | 521.266 | 40 | 0.346558
0.0835475 | 19.9526 | 0.00418729 | 561.391 | 40.004 | 0.349019
0.104768 | 25.1188 | 0.00417091 | 601.547 | 40.004 | 0.349587
0.131145 | 31.6228 | 0.00414715 | 641.594 | 39.996 | 0.347624
0.164263 | 39.8107 | 0.0041261 | 681.797 | 40.001 | 0.347527
0.205562 | 50.1187 | 0.00410149 | 721.859 | 40.004 | 0.348405
0.257358 | 63.0958 | 0.00407884 | 761.953 | 39.999 | 0.350223
0.322207 | 79.4327 | 0.00405636 | 801.984 | 39.996 | 0.34984
0.403261 | 100 | 0.00403261 | 842.109 | 40.002 | 0.350177
0.505548 | 125.893 | 0.00401571 | 882.203 | 40 | 0.350958
0.63438 | 158.489 | 0.00400267 | 922.281 | 40 | 0.350599
0.797527 | 199.526 | 0.0039971 | 962.328 | 40.001 | 0.348751
1.00369 | 251.189 | 0.00399576 | 1002.44 | 39.997 | 0.350065
1.26551 | 316.228 | 0.0040019 | 1042.48 | 39.997 | 0.350328
1.76291 | 398.107 | 0.00442823 | 1082.64 | 40.001 | 0.350225
2.49057 | 501.187 | 0.00496934 | 1122.72 | 39.998 | 0.348923
3.46585 | 630.957 | 0.00549301 | 1162.78 | 39.999 | 0.351046
4.82625 | 794.329 | 0.00607589 | 1202.87 | 39.994 | 0.351669
6.43065 | 1000 | 0.00643065 | 1242.98 | 39.992 | 0.35038

## 60 C
60 C
Stress | Shear rate | Viscosity | Step time | Temperature | Normal stress
Pa | 1/s | Pa.s | s | °C | Pa
0.00447656 | 1.00005 | 0.00447633 | 39.9531 | 60.076 | 0.350484
0.00316364 | 1.25893 | 0.00251296 | 80.0625 | 60.095 | 0.351142
0.00571035 | 1.5849 | 0.00360298 | 120.141 | 60.055 | 0.35071
0.00710469 | 1.99527 | 0.00356077 | 160.172 | 60.007 | 0.35158
0.00851713 | 2.51188 | 0.00339073 | 200.281 | 60.013 | 0.351145
0.010399 | 3.16227 | 0.00328847 | 240.484 | 60.013 | 0.350896
0.0129549 | 3.98106 | 0.00325413 | 280.516 | 59.997 | 0.351709
0.016294 | 5.01189 | 0.00325107 | 320.641 | 60.007 | 0.350422
0.0206289 | 6.30956 | 0.00326947 | 360.594 | 60.007 | 0.350585
0.0258222 | 7.94338 | 0.00325079 | 400.875 | 60 | 0.351547
0.0327055 | 10 | 0.00327054 | 440.953 | 59.993 | 0.34933
0.0409437 | 12.5892 | 0.00325228 | 481 | 59.998 | 0.352015
0.0514195 | 15.8489 | 0.00324435 | 521.203 | 60.004 | 0.350565
0.0646587 | 19.9526 | 0.00324061 | 561.203 | 59.999 | 0.349593
0.0811398 | 25.1189 | 0.00323023 | 601.391 | 59.997 | 0.34961
0.101797 | 31.6228 | 0.0032191 | 641.344 | 60.002 | 0.349195
0.127866 | 39.8107 | 0.00321185 | 681.531 | 60 | 0.349741
0.160591 | 50.1187 | 0.00320421 | 721.5 | 60.002 | 0.350076
0.202029 | 63.0957 | 0.00320194 | 761.719 | 59.995 | 0.349686
0.254301 | 79.4328 | 0.00320146 | 801.875 | 60.005 | 0.349766
0.321191 | 100 | 0.00321191 | 841.938 | 59.999 | 0.350245
0.405494 | 125.893 | 0.00322095 | 882.312 | 59.998 | 0.349884
0.510745 | 158.489 | 0.00322259 | 922.375 | 60.004 | 0.35
0.643642 | 199.526 | 0.00322585 | 962.453 | 59.995 | 0.348667
0.822248 | 251.188 | 0.00327343 | 1002.61 | 59.998 | 0.35031
1.16527 | 316.228 | 0.00368491 | 1042.72 | 59.995 | 0.351009
1.62209 | 398.107 | 0.00407449 | 1082.92 | 59.999 | 0.353871
2.19617 | 501.187 | 0.00438194 | 1123.08 | 59.99 | 0.358405
2.95412 | 630.957 | 0.00468197 | 1163.19 | 59.996 | 0.361849
3.95152 | 794.328 | 0.00497467 | 1203.31 | 59.992 | 0.365336
5.32396 | 999.999 | 0.00532396 | 1243.39 | 59.997 | 0.367064

## 70 C
70 C
Stress | Shear rate | Viscosity | Step time | Temperature | Normal stress
Pa | 1/s | Pa.s | s | °C | Pa
0.00527453 | 0.999984 | 0.00527461 | 40 | 70.039 | 0.343342
0.00298994 | 1.25895 | 0.00237495 | 80.0938 | 70.093 | 0.345352
0.00640263 | 1.58491 | 0.00403973 | 120.328 | 70.044 | 0.344703
0.00765251 | 1.99526 | 0.00383534 | 160.406 | 70.015 | 0.343214
0.00831935 | 2.5119 | 0.00331197 | 200.469 | 70.007 | 0.345187
0.00998844 | 3.16229 | 0.00315861 | 240.578 | 70.004 | 0.343425
0.0125793 | 3.98109 | 0.00315977 | 280.656 | 69.999 | 0.344917
0.0157309 | 5.01191 | 0.0031387 | 320.828 | 69.998 | 0.345777
0.0195896 | 6.30948 | 0.00310479 | 360.844 | 70.003 | 0.345274
0.0243372 | 7.94329 | 0.00306387 | 401 | 70.002 | 0.344955
0.0306888 | 10 | 0.00306888 | 440.969 | 69.994 | 0.342874
0.0382039 | 12.5892 | 0.00303464 | 481.234 | 70.004 | 0.34259
0.0477088 | 15.849 | 0.00301022 | 521.313 | 70.001 | 0.342993
0.0595227 | 19.9526 | 0.00298321 | 561.422 | 69.989 | 0.341703
0.0743382 | 25.1189 | 0.00295946 | 601.594 | 70.001 | 0.339988
0.092886 | 31.6227 | 0.00293732 | 641.672 | 70.003 | 0.339533
0.115897 | 39.8107 | 0.00291121 | 681.891 | 69.974 | 0.339452
0.145204 | 50.1187 | 0.0028972 | 721.953 | 70.006 | 0.338952
0.181202 | 63.0957 | 0.00287185 | 762.094 | 70.008 | 0.338486
0.227372 | 79.4328 | 0.00286245 | 802.203 | 70.004 | 0.338996
0.28659 | 100 | 0.0028659 | 842.281 | 69.989 | 0.338004
0.358432 | 125.893 | 0.00284712 | 882.438 | 70.002 | 0.338153
0.450533 | 158.489 | 0.00284267 | 922.484 | 70.001 | 0.33821
0.569905 | 199.526 | 0.00285629 | 962.734 | 69.996 | 0.338452
0.804331 | 251.189 | 0.0032021 | 1002.77 | 70 | 0.341274
1.11313 | 316.228 | 0.00352004 | 1042.88 | 70 | 0.344106
1.52261 | 398.107 | 0.00382461 | 1083.03 | 69.994 | 0.34689
2.03935 | 501.187 | 0.00406904 | 1123.05 | 69.995 | 0.35368
2.73179 | 630.957 | 0.00432959 | 1163.23 | 69.995 | 0.36453
3.56792 | 794.329 | 0.00449174 | 1203.27 | 69.993 | 0.369705
4.71469 | 1000 | 0.00471469 | 1243.44 | 69.99 | 0.376691

## 80 C
80 C
Stress | Shear rate | Viscosity | Step time | Temperature | Normal stress
Pa | 1/s | Pa.s | s | °C | Pa
0.00466246 | 0.99978 | 0.00466349 | 39.9688 | 80.261 | 0.337974
0.00183501 | 1.25893 | 0.0014576 | 80.0313 | 80.242 | 0.334297
0.00525218 | 1.58491 | 0.00331387 | 120.188 | 80.141 | 0.335672
0.00637885 | 1.99526 | 0.003197 | 160.25 | 80.065 | 0.341203
0.00764554 | 2.51189 | 0.00304375 | 200.391 | 80.012 | 0.323619
0.00887553 | 3.16227 | 0.00280669 | 240.328 | 80.006 | 0.323421
0.0108837 | 3.98109 | 0.00273386 | 280.547 | 79.999 | 0.322444
0.013934 | 5.01196 | 0.00278016 | 320.625 | 80.002 | 0.321553
0.017427 | 6.30958 | 0.00276198 | 360.688 | 80.012 | 0.321795
0.0218617 | 7.94335 | 0.0027522 | 400.813 | 79.999 | 0.320977
0.0276672 | 9.99996 | 0.00276673 | 440.828 | 79.997 | 0.320711
0.0343934 | 12.5892 | 0.00273196 | 480.984 | 79.993 | 0.31992
0.0431335 | 15.849 | 0.00272153 | 521.047 | 79.995 | 0.319561
0.0547896 | 19.9526 | 0.00274599 | 561.141 | 79.994 | 0.318625
0.0681536 | 25.1189 | 0.00271325 | 601.219 | 79.997 | 0.318447
0.0854349 | 31.6228 | 0.00270169 | 641.313 | 80 | 0.317651
0.107126 | 39.8107 | 0.00269089 | 681.422 | 80.002 | 0.318123
0.13598 | 50.1188 | 0.00271315 | 721.516 | 79.997 | 0.316495
0.172331 | 63.0958 | 0.00273126 | 761.641 | 80.002 | 0.316506
0.214902 | 79.4329 | 0.00270545 | 801.672 | 79.998 | 0.315817
0.269337 | 100 | 0.00269337 | 841.875 | 79.998 | 0.317726
0.336274 | 125.893 | 0.00267112 | 881.906 | 80.009 | 0.31574
0.423206 | 158.489 | 0.00267025 | 922.016 | 80 | 0.314886
0.570819 | 199.526 | 0.00286087 | 961.984 | 79.994 | 0.31645
0.793507 | 251.189 | 0.00315901 | 1002.22 | 79.994 | 0.318048
1.08596 | 316.228 | 0.00343412 | 1042.03 | 79.995 | 0.319888
1.46425 | 398.107 | 0.00367804 | 1082.47 | 80.002 | 0.3236
1.97239 | 501.188 | 0.00393544 | 1122.61 | 79.991 | 0.328659
2.63109 | 630.957 | 0.00417 | 1162.7 | 79.976 | 0.331579
3.51837 | 794.328 | 0.00442937 | 1202.89 | 79.983 | 0.335066
4.71351 | 1000 | 0.00471351 | 1243 | 79.979 | 0.337797