## 25 C
25 C
Stress | Shear rate | Viscosity | Step time | Temperature | Normal stress
Pa | 1/s | Pa.s | s | °C | Pa
0.0230023 | 1.00004 | 0.0230014 | 40 | 25.033 | 0.375101
0.00286095 | 1.25883 | 0.00227271 | 80.1406 | 25.013 | 0.375696
0.01114 | 1.585 | 0.00702836 | 120.156 | 25.003 | 0.376285
0.0164213 | 1.99531 | 0.00822992 | 160.328 | 25.001 | 0.376534
0.0176426 | 2.51192 | 0.00702354 | 200.422 | 25.003 | 0.377393
0.0200805 | 3.16228 | 0.00635 | 240.453 | 25.003 | 0.377703
0.0238711 | 3.98115 | 0.00599604 | 280.594 | 25.001 | 0.37892
0.030522 | 5.01191 | 0.0060899 | 320.656 | 24.999 | 0.379679
0.0392946 | 6.30952 | 0.00622782 | 360.844 | 25.001 | 0.381471
0.0488837 | 7.94329 | 0.00615408 | 400.813 | 25 | 0.380774
0.0626902 | 10 | 0.00626901 | 440.969 | 25.001 | 0.381076
0.0779677 | 12.5892 | 0.00619319 | 481.031 | 25.002 | 0.381092
0.0974096 | 15.8489 | 0.00614614 | 521.219 | 24.999 | 0.382404
0.122424 | 19.9526 | 0.00613572 | 561.313 | 24.999 | 0.381307
0.15259 | 25.1188 | 0.00607473 | 601.375 | 25 | 0.383072
0.190024 | 31.6227 | 0.00600908 | 641.5 | 25.002 | 0.383211
0.236702 | 39.8107 | 0.0059457 | 681.531 | 24.999 | 0.384272
0.294663 | 50.1187 | 0.0058793 | 721.703 | 24.997 | 0.384087
0.366524 | 63.0958 | 0.00580901 | 761.781 | 25.002 | 0.383539
0.45531 | 79.4328 | 0.00573201 | 801.844 | 25 | 0.385308
0.565739 | 99.9999 | 0.00565739 | 842 | 25 | 0.38363
0.70286 | 125.893 | 0.00558301 | 882 | 25 | 0.383779
0.874122 | 158.489 | 0.00551533 | 922.219 | 25.001 | 0.386336
1.0879 | 199.526 | 0.0054524 | 962.266 | 25 | 0.384757
1.35794 | 251.189 | 0.00540604 | 1002.47 | 25 | 0.384526
1.69804 | 316.228 | 0.00536967 | 1042.56 | 25.001 | 0.384166
2.12876 | 398.107 | 0.00534721 | 1082.7 | 25 | 0.384146
2.70227 | 501.187 | 0.00539175 | 1122.81 | 25 | 0.382581
3.87899 | 630.958 | 0.00614778 | 1162.88 | 25 | 0.382682
5.61191 | 794.328 | 0.00706498 | 1202.98 | 25 | 0.381113
7.84179 | 1000 | 0.00784179 | 1243.05 | 24.998 | 0.382961

## 40 C
40 C
Stress | Shear rate | Viscosity | Step time | Temperature | Normal stress
Pa | 1/s | Pa.s | s | °C | Pa
0.0152907 | 1.00001 | 0.0152906 | 39.9531 | 39.965 | 0.333716
0.00667551 | 1.25896 | 0.00530239 | 80.0156 | 39.979 | 0.329789
0.00884238 | 1.5849 | 0.00557913 | 120.094 | 39.997 | 0.328345
0.0101485 | 1.99527 | 0.0050863 | 160.188 | 40.001 | 0.328093
0.0125031 | 2.51191 | 0.00497755 | 200.25 | 40 | 0.32817
0.0156714 | 3.16229 | 0.00495571 | 240.281 | 39.999 | 0.326478
0.0197721 | 3.98108 | 0.00496653 | 280.391 | 39.997 | 0.326612
0.0248662 | 5.01188 | 0.00496144 | 320.453 | 39.995 | 0.326074
0.0310654 | 6.30953 | 0.00492357 | 360.672 | 39.997 | 0.324876
0.0389935 | 7.94331 | 0.00490897 | 400.625 | 39.995 | 0.324754
0.0490083 | 10 | 0.00490082 | 440.828 | 39.997 | 0.323287
0.0614143 | 12.5893 | 0.00487829 | 480.844 | 40.003 | 0.324491
0.0770186 | 15.8489 | 0.00485954 | 520.984 | 39.997 | 0.324636
0.0964075 | 19.9526 | 0.00483182 | 561.078 | 39.996 | 0.32335
0.120734 | 25.1188 | 0.00480652 | 601.141 | 40.002 | 0.32339
0.150979 | 31.6227 | 0.00477437 | 641.359 | 40.001 | 0.324004
0.188836 | 39.8108 | 0.00474334 | 681.297 | 39.997 | 0.322993
0.235965 | 50.1187 | 0.00470813 | 721.531 | 40.002 | 0.322563
0.294204 | 63.0957 | 0.00466283 | 761.641 | 40.002 | 0.322264
0.367248 | 79.4328 | 0.00462338 | 801.75 | 39.994 | 0.322626
0.457648 | 100 | 0.00457648 | 841.891 | 39.996 | 0.323227
0.570855 | 125.893 | 0.00453446 | 881.953 | 40.001 | 0.323603
0.711915 | 158.489 | 0.00449188 | 922.125 | 40.001 | 0.323395
0.888163 | 199.526 | 0.00445136 | 962.203 | 39.997 | 0.323947
1.10853 | 251.189 | 0.00441313 | 1002.47 | 40.003 | 0.321774
1.38733 | 316.228 | 0.00438713 | 1042.45 | 40 | 0.319436
1.77717 | 398.107 | 0.00446405 | 1082.59 | 39.994 | 0.317756
2.59159 | 501.187 | 0.00517091 | 1122.64 | 39.993 | 0.314584
3.74803 | 630.958 | 0.00594023 | 1162.77 | 39.999 | 0.310486
5.3095 | 794.328 | 0.00668426 | 1202.81 | 40.001 | 0.303491
7.2379 | 999.999 | 0.00723791 | 1242.94 | 39.993 | 0.296079

## 60 C
60 C
Stress | Shear rate | Viscosity | Step time | Temperature | Normal stress
Pa | 1/s | Pa.s | s | °C | Pa
0.00874771 | 1.00002 | 0.00874752 | 40 | 60.117 | 0.38255
0.00537611 | 1.25894 | 0.00427034 | 80.0938 | 60.139 | 0.380325
0.00734399 | 1.58488 | 0.00463378 | 120.281 | 60.073 | 0.380107
0.00852764 | 1.99524 | 0.00427399 | 160.359 | 60.035 | 0.380716
0.0106614 | 2.51188 | 0.00424438 | 200.516 | 60.009 | 0.381053
0.0133437 | 3.16229 | 0.00421963 | 240.531 | 60.006 | 0.381149
0.0169926 | 3.98107 | 0.00426834 | 280.703 | 60 | 0.380692
0.0214259 | 5.01189 | 0.00427502 | 320.75 | 60.007 | 0.379843
0.0266221 | 6.30957 | 0.00421933 | 360.844 | 60.003 | 0.379613
0.033455 | 7.94321 | 0.00421177 | 401 | 59.998 | 0.380396
0.0422321 | 9.99998 | 0.00422322 | 441.125 | 60.002 | 0.379587
0.0525691 | 12.5892 | 0.00417572 | 481.391 | 60.002 | 0.378108
0.0663424 | 15.849 | 0.00418592 | 521.453 | 59.998 | 0.377858
0.0773145 | 19.9527 | 0.0038749 | 561.391 | 60 | 0.376856
0.092845 | 25.1188 | 0.00369624 | 601.891 | 60.002 | 0.376759
0.116912 | 31.6227 | 0.00369708 | 641.906 | 60.002 | 0.375683
0.146438 | 39.8107 | 0.00367835 | 682.016 | 60.002 | 0.37513
0.183501 | 50.1187 | 0.00366133 | 722.016 | 59.998 | 0.375273
0.230862 | 63.0957 | 0.00365892 | 762.156 | 59.999 | 0.374473
0.289334 | 79.4328 | 0.0036425 | 802.219 | 60 | 0.375842
0.363132 | 100 | 0.00363132 | 842.25 | 60 | 0.374083
0.457216 | 125.893 | 0.0036318 | 882.406 | 59.999 | 0.375612
0.5745 | 158.489 | 0.00362485 | 922.484 | 60.001 | 0.374437
0.723255 | 199.526 | 0.00362486 | 962.656 | 60 | 0.373961
0.912077 | 251.189 | 0.00363104 | 1002.64 | 60 | 0.374944
1.1926 | 316.228 | 0.00377132 | 1042.78 | 59.996 | 0.375058
1.69006 | 398.108 | 0.00424523 | 1082.8 | 59.992 | 0.379074
2.34664 | 501.188 | 0.00468216 | 1123.09 | 59.997 | 0.382507
3.21478 | 630.957 | 0.00509508 | 1163.16 | 59.997 | 0.38621
4.33273 | 794.329 | 0.00545458 | 1203.27 | 59.996 | 0.388627
5.76133 | 1000 | 0.00576133 | 1243.42 | 59.99 | 0.388892

## 70 C
70 C
Stress | Shear rate | Viscosity | Step time | Temperature | Normal stress
Pa | 1/s | Pa.s | s | °C | Pa
0.00578256 | 0.999985 | 0.00578265 | 40 | 70.097 | 0.385444
0.00488942 | 1.25897 | 0.00388368 | 80.0625 | 70.124 | 0.386033
0.00846996 | 1.58489 | 0.0053442 | 120.156 | 70.06 | 0.385329
0.00958298 | 1.99526 | 0.00480288 | 160.203 | 70.026 | 0.386584
0.0117519 | 2.51186 | 0.00467857 | 200.375 | 70.008 | 0.385029
0.0143392 | 3.16229 | 0.00453443 | 240.422 | 70.005 | 0.384658
0.0179073 | 3.98108 | 0.0044981 | 280.563 | 69.996 | 0.385765
0.0213499 | 5.01193 | 0.00425982 | 320.625 | 69.999 | 0.383779
0.0270902 | 6.30957 | 0.00429352 | 360.844 | 70.004 | 0.385493
0.0324928 | 7.9432 | 0.00409064 | 400.813 | 70.004 | 0.383752
0.0420268 | 10 | 0.00420268 | 440.969 | 70.002 | 0.38307
0.0512374 | 12.5893 | 0.00406991 | 481.125 | 69.987 | 0.383783
0.0578052 | 15.8489 | 0.00364726 | 521.188 | 70.008 | 0.38078
0.071711 | 19.9526 | 0.00359408 | 561.422 | 70.004 | 0.381112
0.0862976 | 25.1188 | 0.00343557 | 601.453 | 69.994 | 0.380621
0.106552 | 31.6228 | 0.00336946 | 641.609 | 70.001 | 0.381063
0.133269 | 39.8107 | 0.00334757 | 681.672 | 69.998 | 0.378939
0.167031 | 50.1187 | 0.0033327 | 721.75 | 70.003 | 0.377831
0.209517 | 63.0957 | 0.00332062 | 761.891 | 69.994 | 0.378659
0.261549 | 79.4328 | 0.00329271 | 802 | 69.998 | 0.378593
0.325742 | 100 | 0.00325742 | 842.125 | 70.002 | 0.377852
0.401837 | 125.893 | 0.0031919 | 882.172 | 69.998 | 0.376116
0.499326 | 158.489 | 0.00315053 | 922.297 | 69.998 | 0.376656
0.627128 | 199.526 | 0.00314308 | 962.391 | 70 | 0.377555
0.794871 | 251.189 | 0.00316444 | 1002.52 | 69.995 | 0.380373
1.14674 | 316.228 | 0.00362631 | 1042.64 | 69.988 | 0.381853
1.60044 | 398.107 | 0.00402012 | 1082.69 | 70 | 0.383935
2.16812 | 501.187 | 0.00432597 | 1122.84 | 69.998 | 0.391656
2.8969 | 630.956 | 0.00459128 | 1162.84 | 69.985 | 0.398041
3.83499 | 794.329 | 0.00482797 | 1203.03 | 69.988 | 0.405451
5.04238 | 1000 | 0.00504238 | 1243.08 | 69.981 | 0.41009

## 80 C
80 C
Stress | Shear rate | Viscosity | Step time | Temperature | Normal stress
Pa | 1/s | Pa.s | s | °C | Pa
0.00473857 | 0.999998 | 0.00473858 | 40 | 80.07 | 0.362214
0.0034638 | 1.2589 | 0.00275144 | 80.0313 | 80.109 | 0.361112
0.00517605 | 1.58492 | 0.00326581 | 120.188 | 80.056 | 0.364907
0.00626781 | 1.99527 | 0.00314134 | 160.25 | 80.021 | 0.365012
0.00788667 | 2.51188 | 0.00313975 | 200.422 | 80.008 | 0.354444
0.00986523 | 3.16228 | 0.00311966 | 240.422 | 80.006 | 0.355157
0.011855 | 3.98109 | 0.00297784 | 280.547 | 79.991 | 0.354493
0.0151657 | 5.01187 | 0.00302595 | 320.563 | 80 | 0.352584
0.0192302 | 6.30959 | 0.00304777 | 360.688 | 80.004 | 0.352718
0.0234207 | 7.94315 | 0.00294854 | 400.766 | 80.001 | 0.352428
0.0298393 | 10 | 0.00298391 | 440.828 | 79.998 | 0.350556
0.0374975 | 12.5893 | 0.00297853 | 480.969 | 80.002 | 0.349599
0.0464154 | 15.8489 | 0.00292861 | 521.031 | 79.997 | 0.347776
0.058369 | 19.9526 | 0.00292538 | 561.172 | 80.007 | 0.347392
0.0727781 | 25.1189 | 0.00289735 | 601.141 | 79.994 | 0.346551
0.0914099 | 31.6228 | 0.00289063 | 641.359 | 79.996 | 0.346594
0.114307 | 39.8107 | 0.00287125 | 681.391 | 79.999 | 0.346429
0.142269 | 50.1187 | 0.00283863 | 721.547 | 79.998 | 0.344449
0.178165 | 63.0957 | 0.00282372 | 761.625 | 79.997 | 0.343119
0.223107 | 79.4328 | 0.00280875 | 801.703 | 79.997 | 0.344936
0.280189 | 100 | 0.00280189 | 841.875 | 80.005 | 0.341847
0.350227 | 125.893 | 0.00278195 | 881.984 | 79.996 | 0.341793
0.440886 | 158.489 | 0.0027818 | 922.156 | 80 | 0.341619
0.560872 | 199.526 | 0.00281102 | 962.297 | 79.997 | 0.344567
0.801186 | 251.189 | 0.00318958 | 1002.45 | 79.994 | 0.349295
1.11194 | 316.228 | 0.00351625 | 1042.53 | 79.986 | 0.349873
1.50923 | 398.107 | 0.00379102 | 1082.69 | 79.996 | 0.353225
2.03399 | 501.187 | 0.00405834 | 1122.77 | 79.994 | 0.357134
2.72392 | 630.957 | 0.00431712 | 1162.8 | 80 | 0.366297
3.62506 | 794.327 | 0.00456369 | 1203.02 | 79.985 | 0.354661
4.83614 | 999.999 | 0.00483615 | 1243.02 | 79.971 | 0.350684