## 25 C
25 C
Stress | Shear rate | Viscosity | Step time | Temperature | Normal stress
Pa | 1/s | Pa.s | s | °C | Pa
0.0160871 | 1.00005 | 0.0160863 | 39.9688 | 25.016 | 0.424091
0.00386373 | 1.25894 | 0.00306903 | 79.9219 | 24.99 | 0.422433
0.00437467 | 1.58491 | 0.0027602 | 120.188 | 24.991 | 0.424603
0.00582632 | 1.99529 | 0.00292004 | 160.188 | 24.999 | 0.424208
0.00710714 | 2.51189 | 0.0028294 | 200.312 | 24.999 | 0.424362
0.00866041 | 3.16228 | 0.00273866 | 240.391 | 24.999 | 0.425055
0.0107101 | 3.98107 | 0.00269026 | 280.438 | 25 | 0.426195
0.0132403 | 5.01188 | 0.00264179 | 320.531 | 25.001 | 0.425702
0.0169976 | 6.30959 | 0.00269393 | 360.594 | 24.999 | 0.425243
0.0214061 | 7.94325 | 0.00269487 | 400.656 | 25 | 0.426633
0.0267611 | 10.0001 | 0.00267609 | 440.734 | 25.001 | 0.427178
0.0336945 | 12.5892 | 0.00267646 | 480.859 | 24.999 | 0.426578
0.0423475 | 15.8489 | 0.00267194 | 520.953 | 25.001 | 0.427592
0.0532806 | 19.9527 | 0.00267035 | 561.172 | 24.999 | 0.429418
0.0669622 | 25.1189 | 0.00266581 | 601.359 | 25 | 0.428877
0.0843449 | 31.6227 | 0.00266722 | 641.391 | 25 | 0.43162
0.106176 | 39.8107 | 0.00266703 | 681.594 | 25 | 0.431262
0.133874 | 50.1187 | 0.00267113 | 721.625 | 25 | 0.430394
0.168837 | 63.0957 | 0.00267589 | 761.703 | 24.999 | 0.431849
0.21321 | 79.4329 | 0.00268416 | 801.797 | 24.999 | 0.432303
0.26959 | 100 | 0.0026959 | 841.875 | 25.002 | 0.432079
0.34139 | 125.893 | 0.00271176 | 882.047 | 25.001 | 0.433527
0.433235 | 158.49 | 0.00273353 | 921.969 | 24.999 | 0.433135
0.560247 | 199.526 | 0.00280789 | 962.172 | 24.998 | 0.431365
0.806414 | 251.189 | 0.00321039 | 1002.2 | 25.001 | 0.432011
1.12015 | 316.228 | 0.00354224 | 1042.47 | 25 | 0.431501
1.53165 | 398.107 | 0.00384733 | 1082.45 | 25 | 0.430022
2.06522 | 501.187 | 0.00412065 | 1122.55 | 24.998 | 0.426361
2.74961 | 630.957 | 0.00435783 | 1162.59 | 25.001 | 0.422814
3.64425 | 794.328 | 0.00458784 | 1202.77 | 24.997 | 0.417608
4.82706 | 1000 | 0.00482707 | 1242.88 | 25 | 0.415046

## 40 C
40 C
Stress | Shear rate | Viscosity | Step time | Temperature | Normal stress
Pa | 1/s | Pa.s | s | °C | Pa
0.0188742 | 1.00001 | 0.0188741 | 39.8906 | 40.069 | 0.441974
-0.00198286 | 1.25892 | -0.00157505 | 80.0781 | 40.108 | 0.441357
0.00652176 | 1.58499 | 0.00411469 | 120.094 | 40.055 | 0.442337
0.00719473 | 1.9952 | 0.00360603 | 160.219 | 40.02 | 0.441464
0.00695377 | 2.51185 | 0.00276839 | 200.25 | 40.006 | 0.441022
0.00725788 | 3.16229 | 0.00229514 | 240.281 | 40.004 | 0.440562
0.00870466 | 3.98114 | 0.00218647 | 280.359 | 40.003 | 0.441497
0.0110612 | 5.01196 | 0.00220696 | 320.453 | 40.005 | 0.442272
0.0144212 | 6.30959 | 0.0022856 | 360.641 | 40.002 | 0.441753
0.0179036 | 7.94326 | 0.00225393 | 400.625 | 39.999 | 0.442654
0.0235854 | 10 | 0.00235853 | 440.938 | 40.003 | 0.442278
0.0290655 | 12.5892 | 0.00230876 | 481 | 40.003 | 0.442764
0.0365517 | 15.849 | 0.00230625 | 521.109 | 40.001 | 0.442429
0.0463446 | 19.9525 | 0.00232274 | 561.109 | 40 | 0.442216
0.0581654 | 25.1188 | 0.00231561 | 601.219 | 40.001 | 0.442375
0.0730632 | 31.6228 | 0.00231046 | 641.328 | 40.001 | 0.443092
0.0922311 | 39.8107 | 0.00231674 | 681.359 | 39.999 | 0.44306
0.116428 | 50.1186 | 0.00232304 | 721.594 | 40.001 | 0.442599
0.147388 | 63.0958 | 0.00233594 | 761.672 | 40 | 0.442029
0.186444 | 79.4328 | 0.00234719 | 801.828 | 39.999 | 0.441
0.236213 | 99.9999 | 0.00236213 | 841.922 | 40.002 | 0.442011
0.299878 | 125.893 | 0.00238202 | 882 | 39.999 | 0.442606
0.391847 | 158.489 | 0.00247238 | 922.141 | 39.999 | 0.442787
0.556658 | 199.526 | 0.0027899 | 962.281 | 39.997 | 0.443211
0.764948 | 251.188 | 0.00304531 | 1002.41 | 39.999 | 0.441869
1.04052 | 316.228 | 0.00329041 | 1042.52 | 40.001 | 0.440943
1.39096 | 398.107 | 0.00349394 | 1082.64 | 39.999 | 0.441252
1.85278 | 501.188 | 0.00369677 | 1122.59 | 40.002 | 0.441493
2.46582 | 630.957 | 0.00390806 | 1162.86 | 39.999 | 0.443424
3.29008 | 794.328 | 0.00414196 | 1203 | 39.998 | 0.446512
4.38969 | 1000 | 0.00438969 | 1243.06 | 39.995 | 0.445526

## 60 C
60 C
Stress | Shear rate | Viscosity | Step time | Temperature | Normal stress
Pa | 1/s | Pa.s | s | °C | Pa
0.00361654 | 1.00009 | 0.00361622 | 39.9531 | 60.091 | 0.436367
0.00254162 | 1.25889 | 0.00201894 | 80.0469 | 60.129 | 0.435945
0.00292758 | 1.58495 | 0.00184712 | 120.141 | 60.058 | 0.43559
0.0054311 | 1.9953 | 0.00272194 | 160.141 | 60.024 | 0.436642
0.00591344 | 2.51191 | 0.00235417 | 200.344 | 60.008 | 0.43574
0.00679688 | 3.16229 | 0.00214935 | 240.453 | 60.005 | 0.435835
0.00781929 | 3.98108 | 0.00196412 | 280.656 | 60.005 | 0.435536
0.00986168 | 5.01188 | 0.00196766 | 320.609 | 59.999 | 0.435706
0.0128326 | 6.30959 | 0.00203382 | 360.797 | 60.001 | 0.435698
0.0160705 | 7.94327 | 0.00202316 | 400.766 | 60.003 | 0.434629
0.0203218 | 10 | 0.00203218 | 440.938 | 60.003 | 0.435101
0.02548 | 12.5893 | 0.00202395 | 480.938 | 59.999 | 0.435093
0.0319743 | 15.8489 | 0.00201745 | 521.094 | 59.982 | 0.434086
0.0404185 | 19.9526 | 0.00202572 | 561.172 | 60.007 | 0.432551
0.0508413 | 25.1189 | 0.00202403 | 601.266 | 60.012 | 0.432651
0.0641263 | 31.6228 | 0.00202785 | 641.344 | 59.996 | 0.434418
0.0809396 | 39.8107 | 0.00203311 | 681.453 | 60.001 | 0.433349
0.102428 | 50.1186 | 0.00204371 | 721.641 | 60 | 0.432899
0.129641 | 63.0957 | 0.00205468 | 761.688 | 59.996 | 0.432962
0.162493 | 79.4328 | 0.00204566 | 801.844 | 60.001 | 0.433096
0.206305 | 100 | 0.00206305 | 841.891 | 60 | 0.432668
0.278109 | 125.893 | 0.0022091 | 882.031 | 59.999 | 0.431777
0.386126 | 158.489 | 0.00243629 | 922.094 | 59.998 | 0.43196
0.519174 | 199.526 | 0.00260203 | 962.187 | 60 | 0.431839
0.696269 | 251.189 | 0.0027719 | 1002.39 | 59.998 | 0.432947
0.925894 | 316.228 | 0.00292793 | 1042.42 | 59.999 | 0.435504
1.24499 | 398.107 | 0.00312728 | 1082.63 | 59.998 | 0.435908
1.67218 | 501.187 | 0.00333643 | 1122.72 | 59.998 | 0.440796
2.25291 | 630.958 | 0.00357062 | 1162.88 | 59.991 | 0.443618
3.03505 | 794.328 | 0.0038209 | 1202.89 | 59.989 | 0.448261
4.0644 | 1000 | 0.0040644 | 1243.14 | 59.989 | 0.450223

## 70 C
70 C
Stress | Shear rate | Viscosity | Step time | Temperature | Normal stress
Pa | 1/s | Pa.s | s | °C | Pa
0.0046009 | 0.999999 | 0.00460091 | 39.9688 | 70.063 | 0.442817
0.00245474 | 1.2589 | 0.0019499 | 80 | 70.095 | 0.443234
0.00365954 | 1.58492 | 0.00230898 | 120.125 | 70.042 | 0.443827
0.00483102 | 1.99526 | 0.00242125 | 160.203 | 70.013 | 0.444112
0.00551141 | 2.51189 | 0.00219413 | 200.344 | 70.001 | 0.443701
0.00638941 | 3.16228 | 0.00202051 | 240.406 | 70.001 | 0.444091
0.00786975 | 3.9811 | 0.00197678 | 280.688 | 70.005 | 0.444218
0.00979035 | 5.01187 | 0.00195343 | 320.875 | 70 | 0.442811
0.012236 | 6.30959 | 0.00193927 | 360.922 | 70.002 | 0.442334
0.0152823 | 7.94332 | 0.00192391 | 401.172 | 70.002 | 0.441922
0.0194844 | 10 | 0.00194843 | 441.297 | 70.002 | 0.440869
0.0243923 | 12.5892 | 0.00193755 | 481.375 | 69.999 | 0.440086
0.0306868 | 15.849 | 0.0019362 | 521.531 | 69.998 | 0.440501
0.0387315 | 19.9526 | 0.00194117 | 561.609 | 70.004 | 0.440932
0.0491097 | 25.1188 | 0.0019551 | 601.797 | 70.001 | 0.440577
0.0619466 | 31.6228 | 0.00195892 | 641.875 | 69.993 | 0.438984
0.0779705 | 39.8107 | 0.00195853 | 681.938 | 70.002 | 0.439478
0.0982765 | 50.1187 | 0.00196087 | 722.063 | 70.002 | 0.438682
0.125465 | 63.0957 | 0.00198849 | 762.125 | 69.999 | 0.437917
0.156814 | 79.4329 | 0.00197418 | 802.266 | 70 | 0.438552
0.201523 | 100 | 0.00201523 | 842.266 | 69.998 | 0.440283
0.275762 | 125.893 | 0.00219046 | 882.531 | 69.991 | 0.439001
0.371498 | 158.489 | 0.00234399 | 922.594 | 70 | 0.43908
0.495506 | 199.526 | 0.00248341 | 962.75 | 70.004 | 0.440538
0.661989 | 251.189 | 0.00263542 | 1002.8 | 69.999 | 0.441906
0.886121 | 316.228 | 0.00280216 | 1042.91 | 69.997 | 0.444472
1.19497 | 398.107 | 0.00300164 | 1082.92 | 69.992 | 0.447114
1.61129 | 501.187 | 0.00321495 | 1123.08 | 69.994 | 0.45342
2.18029 | 630.957 | 0.00345552 | 1163.05 | 69.989 | 0.462337
2.92964 | 794.328 | 0.0036882 | 1203.25 | 69.983 | 0.465318
3.95981 | 1000 | 0.00395981 | 1243.33 | 69.985 | 0.469363

## 80 C
80 C
Stress | Shear rate | Viscosity | Step time | Temperature | Normal stress
Pa | 1/s | Pa.s | s | °C | Pa
0.0102104 | 1.00001 | 0.0102103 | 40 | 80.045 | 0.456066
0.0086159 | 1.25893 | 0.00684384 | 80.0938 | 80.076 | 0.459981
0.00810987 | 1.58499 | 0.00511667 | 120.25 | 80.06 | 0.455462
0.00836211 | 1.99523 | 0.00419105 | 160.266 | 80.013 | 0.453323
0.0175271 | 2.51183 | 0.0069778 | 200.5 | 79.996 | 0.447163
0.00647403 | 3.16227 | 0.00204727 | 240.469 | 80.005 | 0.445466
0.0076327 | 3.98109 | 0.00191724 | 280.672 | 80.007 | 0.444976
0.00948981 | 5.01191 | 0.00189345 | 320.75 | 80.005 | 0.445455
0.0118981 | 6.30959 | 0.00188572 | 360.875 | 80.006 | 0.44548
0.0146851 | 7.9434 | 0.00184872 | 400.844 | 79.995 | 0.445227
0.0186105 | 10 | 0.00186105 | 441.047 | 79.995 | 0.445608
0.0230728 | 12.5892 | 0.00183274 | 481.125 | 79.999 | 0.443194
0.0289125 | 15.8489 | 0.00182425 | 521.219 | 79.996 | 0.443362
0.0363407 | 19.9526 | 0.00182135 | 561.375 | 80 | 0.442541
0.0455256 | 25.1189 | 0.00181241 | 601.453 | 79.998 | 0.440975
0.0573956 | 31.6228 | 0.00181501 | 641.672 | 79.995 | 0.439477
0.0721087 | 39.8107 | 0.00181129 | 681.703 | 80.004 | 0.439132
0.0908746 | 50.1186 | 0.00181319 | 721.797 | 80 | 0.43876
0.114181 | 63.0957 | 0.00180965 | 761.891 | 80.003 | 0.440031
0.145788 | 79.4328 | 0.00183537 | 801.938 | 79.995 | 0.441299
0.201899 | 100 | 0.00201899 | 842.016 | 79.989 | 0.440613
0.273036 | 125.893 | 0.0021688 | 882.047 | 80.002 | 0.441426
0.368698 | 158.489 | 0.00232633 | 922.156 | 80 | 0.441514
0.487797 | 199.526 | 0.00244478 | 962.172 | 79.999 | 0.441237
0.655727 | 251.189 | 0.00261049 | 1002.38 | 79.998 | 0.441252
0.877138 | 316.228 | 0.00277375 | 1042.41 | 80.001 | 0.441314
1.18433 | 398.107 | 0.00297489 | 1082.56 | 79.993 | 0.4438
1.59451 | 501.187 | 0.00318147 | 1122.66 | 79.99 | 0.449852
2.12201 | 630.957 | 0.00336316 | 1162.83 | 79.991 | 0.455324
2.85032 | 794.328 | 0.00358834 | 1203.03 | 79.985 | 0.461273
3.89027 | 1000 | 0.00389027 | 1243.11 | 79.973 | 0.469849