## 25 C
25 C
Stress | Shear rate | Viscosity | Step time | Temperature | Normal stress
Pa | 1/s | Pa.s | s | °C | Pa
1.21393 | 1.00003 | 1.2139 | 39.9688 | 24.988 | 0.234839
1.36168 | 1.25892 | 1.08163 | 79.9844 | 24.938 | 0.231218
1.5339 | 1.58489 | 0.96783 | 120.109 | 24.967 | 0.220223
1.72963 | 1.99526 | 0.866869 | 160.188 | 24.99 | 0.22161
1.94134 | 2.5119 | 0.77286 | 200.328 | 24.997 | 0.220328
2.17278 | 3.16229 | 0.68709 | 240.344 | 24.995 | 0.221324
2.42351 | 3.98107 | 0.608758 | 280.484 | 24.998 | 0.220294
2.69261 | 5.01184 | 0.537251 | 320.578 | 24.998 | 0.220869
2.98281 | 6.30959 | 0.472742 | 360.688 | 25 | 0.220223
3.29757 | 7.9433 | 0.415139 | 400.797 | 24.999 | 0.22143
3.64086 | 10 | 0.364085 | 440.844 | 24.997 | 0.221615
4.01301 | 12.5893 | 0.318764 | 481.016 | 25 | 0.2222
4.41902 | 15.849 | 0.278821 | 521.094 | 25.001 | 0.221115
4.86131 | 19.9526 | 0.243643 | 561.203 | 24.998 | 0.220717
5.34799 | 25.1188 | 0.212907 | 601.297 | 25 | 0.222425
5.8732 | 31.6228 | 0.185727 | 641.359 | 24.997 | 0.221816
6.4448 | 39.8107 | 0.161886 | 681.469 | 25.001 | 0.222242
7.06579 | 50.1188 | 0.140981 | 721.5 | 25.001 | 0.222106
7.7406 | 63.0957 | 0.12268 | 761.609 | 24.999 | 0.220963
8.44974 | 79.4329 | 0.106376 | 801.703 | 25 | 0.219617
9.22809 | 100 | 0.0922809 | 841.766 | 25 | 0.221472
10.1265 | 125.893 | 0.080438 | 881.844 | 24.999 | 0.221793
11.1205 | 158.49 | 0.0701653 | 921.953 | 24.999 | 0.222019
12.2238 | 199.526 | 0.061264 | 962.031 | 25.001 | 0.221589
13.4553 | 251.189 | 0.0535665 | 1002.17 | 25 | 0.223882
14.832 | 316.228 | 0.046903 | 1042.25 | 25.001 | 0.223924
16.3842 | 398.107 | 0.0411551 | 1082.41 | 24.998 | 0.224181
18.1344 | 501.187 | 0.0361829 | 1122.47 | 25.001 | 0.223328
20.0965 | 630.957 | 0.0318509 | 1162.69 | 25 | 0.223323
22.3341 | 794.328 | 0.028117 | 1202.67 | 24.998 | 0.220717
24.9147 | 1000 | 0.0249147 | 1242.89 | 25.001 | 0.217054

## 40 C
40 C
Stress | Shear rate | Viscosity | Step time | Temperature | Normal stress
Pa | 1/s | Pa.s | s | °C | Pa
1.12421 | 0.999973 | 1.12424 | 39.9844 | 39.956 | 0.258999
1.27846 | 1.25891 | 1.01554 | 80.0781 | 40.079 | 0.257124
1.45535 | 1.58488 | 0.918272 | 120.219 | 40.07 | 0.259682
1.65003 | 1.99529 | 0.826962 | 160.266 | 40.028 | 0.260268
1.85935 | 2.51189 | 0.740219 | 200.484 | 40.01 | 0.260172
2.08717 | 3.16228 | 0.660022 | 240.594 | 40.002 | 0.260786
2.33456 | 3.98108 | 0.586415 | 280.672 | 40.001 | 0.260764
2.60362 | 5.01188 | 0.519489 | 320.828 | 39.999 | 0.261097
2.89672 | 6.30958 | 0.459098 | 360.906 | 40.002 | 0.259652
3.21514 | 7.94323 | 0.404765 | 401.141 | 40.002 | 0.259774
3.56354 | 10 | 0.356353 | 441.203 | 40.001 | 0.258016
3.94363 | 12.5893 | 0.313253 | 481.281 | 39.998 | 0.258274
4.35943 | 15.8489 | 0.275061 | 521.297 | 39.998 | 0.258595
4.81333 | 19.9526 | 0.241238 | 561.438 | 40.001 | 0.257954
5.31027 | 25.1188 | 0.211406 | 601.547 | 40.002 | 0.257267
5.84715 | 31.6228 | 0.184903 | 641.594 | 39.998 | 0.256517
6.43104 | 39.8107 | 0.16154 | 681.766 | 39.998 | 0.256065
7.0682 | 50.1187 | 0.141029 | 721.828 | 40 | 0.255862
7.76135 | 63.0958 | 0.123009 | 762.031 | 40.001 | 0.25517
8.51603 | 79.4328 | 0.10721 | 802.094 | 39.998 | 0.253837
9.34083 | 99.9999 | 0.0934084 | 842.234 | 40 | 0.252987
10.2471 | 125.893 | 0.0813953 | 882.234 | 40.002 | 0.252208
11.2416 | 158.489 | 0.07093 | 922.438 | 39.992 | 0.253434
12.3448 | 199.526 | 0.0618705 | 962.484 | 40.004 | 0.252271
13.5725 | 251.189 | 0.054033 | 1002.61 | 40.001 | 0.249526
14.9432 | 316.228 | 0.0472546 | 1042.67 | 40.004 | 0.249596
16.4732 | 398.107 | 0.0413788 | 1082.75 | 39.995 | 0.248765
18.1729 | 501.187 | 0.0362596 | 1122.86 | 39.998 | 0.247115
20.0218 | 630.957 | 0.0317324 | 1162.91 | 39.997 | 0.241476
22.2098 | 794.329 | 0.0279604 | 1202.98 | 39.996 | 0.238513
24.7106 | 1000 | 0.0247106 | 1243.09 | 39.999 | 0.233541

## 60 C
60 C
Stress | Shear rate | Viscosity | Step time | Temperature | Normal stress
Pa | 1/s | Pa.s | s | °C | Pa
0.841299 | 1 | 0.841294 | 39.9063 | 60.258 | 0.331901
0.948445 | 1.2589 | 0.753394 | 80 | 60.201 | 0.328626
1.07018 | 1.58485 | 0.675258 | 120.125 | 60.103 | 0.326632
1.21683 | 1.99526 | 0.609859 | 160.078 | 60.042 | 0.325605
1.37806 | 2.51189 | 0.548617 | 200.281 | 60.006 | 0.324593
1.55804 | 3.16226 | 0.492697 | 240.281 | 59.999 | 0.323522
1.75369 | 3.98106 | 0.440509 | 280.453 | 59.999 | 0.323559
1.96613 | 5.0119 | 0.392292 | 320.563 | 60.002 | 0.321056
2.20058 | 6.30958 | 0.348767 | 360.594 | 60.003 | 0.321434
2.45856 | 7.94327 | 0.309515 | 400.703 | 60 | 0.320394
2.7415 | 9.99999 | 0.27415 | 440.781 | 60 | 0.319285
3.04417 | 12.5892 | 0.241807 | 481.016 | 59.999 | 0.319339
3.3733 | 15.8489 | 0.212841 | 521.016 | 59.995 | 0.318124
3.73099 | 19.9526 | 0.186992 | 561.25 | 60.006 | 0.319059
4.12036 | 25.1189 | 0.164034 | 601.328 | 60.001 | 0.317614
4.55036 | 31.6228 | 0.143895 | 641.422 | 60.008 | 0.31846
5.0283 | 39.8107 | 0.126305 | 681.547 | 60 | 0.318405
5.54176 | 50.1187 | 0.110573 | 721.563 | 59.997 | 0.318821
6.102 | 63.0958 | 0.0967102 | 761.766 | 59.997 | 0.318355
6.72151 | 79.4328 | 0.0846188 | 801.734 | 60.005 | 0.31935
7.40456 | 100 | 0.0740456 | 841.953 | 59.998 | 0.319799
8.16204 | 125.893 | 0.0648334 | 882.047 | 59.999 | 0.31913
9.00516 | 158.489 | 0.0568187 | 922.109 | 60.004 | 0.31914
9.95802 | 199.526 | 0.0499084 | 962.297 | 59.997 | 0.318558
11.0127 | 251.189 | 0.0438425 | 1002.38 | 59.997 | 0.320878
12.1836 | 316.228 | 0.0385279 | 1042.55 | 60 | 0.322477
13.5354 | 398.107 | 0.0339994 | 1082.64 | 59.997 | 0.32351
15.0701 | 501.187 | 0.0300689 | 1122.83 | 59.992 | 0.325892
16.7943 | 630.957 | 0.0266172 | 1162.78 | 59.992 | 0.328145
18.7395 | 794.328 | 0.0235917 | 1203.02 | 59.983 | 0.329918
21.0011 | 1000 | 0.0210011 | 1243.08 | 59.997 | 0.33161

## 70 C
70 C
Stress | Shear rate | Viscosity | Step time | Temperature | Normal stress
Pa | 1/s | Pa.s | s | °C | Pa
0.748812 | 0.999963 | 0.74884 | 39.9688 | 70.212 | 0.342212
0.827187 | 1.25893 | 0.657055 | 80.0625 | 70.202 | 0.335033
0.911337 | 1.58491 | 0.575009 | 120.203 | 70.112 | 0.333386
1.00978 | 1.99528 | 0.506082 | 160.219 | 70.053 | 0.330209
1.12962 | 2.5119 | 0.449709 | 200.438 | 70.017 | 0.329448
1.28747 | 3.16229 | 0.407132 | 240.516 | 70.005 | 0.326635
1.46859 | 3.98108 | 0.368893 | 280.688 | 70.001 | 0.326429
1.65126 | 5.01189 | 0.329468 | 320.734 | 69.995 | 0.326559
1.8615 | 6.30959 | 0.295027 | 360.844 | 70.002 | 0.32637
2.09322 | 7.94336 | 0.263518 | 400.938 | 70.009 | 0.324092
2.34157 | 10 | 0.234157 | 441.016 | 70.001 | 0.325458
2.61243 | 12.5892 | 0.207513 | 481.109 | 69.999 | 0.324492
2.91461 | 15.8489 | 0.183899 | 521.203 | 69.993 | 0.325428
3.24311 | 19.9526 | 0.16254 | 561.328 | 70.004 | 0.324177
3.60511 | 25.1189 | 0.143522 | 601.328 | 70.004 | 0.323698
4.00533 | 31.6228 | 0.12666 | 641.484 | 69.998 | 0.323146
4.40911 | 39.8108 | 0.110752 | 681.484 | 69.995 | 0.323212
4.871 | 50.1188 | 0.0971892 | 721.641 | 69.999 | 0.322702
5.39472 | 63.0958 | 0.0855006 | 761.75 | 69.999 | 0.322693
5.95863 | 79.4328 | 0.0750147 | 801.891 | 70.004 | 0.322379
6.59797 | 99.9999 | 0.0659798 | 841.953 | 70 | 0.321584
7.30366 | 125.893 | 0.058015 | 881.938 | 69.997 | 0.322389
8.08468 | 158.489 | 0.0510109 | 922.125 | 69.999 | 0.322701
8.9673 | 199.526 | 0.044943 | 962.203 | 70.001 | 0.323051
9.95051 | 251.189 | 0.0396137 | 1002.36 | 70.006 | 0.324694
11.0829 | 316.228 | 0.0350471 | 1042.39 | 69.994 | 0.323754
12.4303 | 398.107 | 0.0312235 | 1082.59 | 69.998 | 0.329682
14.0265 | 501.187 | 0.0279865 | 1122.56 | 69.994 | 0.331277
15.8303 | 630.957 | 0.0250894 | 1162.77 | 69.991 | 0.33497
17.795 | 794.328 | 0.0224025 | 1202.84 | 69.98 | 0.339417
19.9817 | 1000 | 0.0199817 | 1243.03 | 69.991 | 0.341149

## 80 C
80 C
Stress | Shear rate | Viscosity | Step time | Temperature | Normal stress
Pa | 1/s | Pa.s | s | °C | Pa
0.364781 | 1.00016 | 0.364722 | 39.9531 | 80.301 | 0.350424
0.367682 | 1.25895 | 0.292055 | 80.125 | 80.246 | 0.335497
0.388424 | 1.58493 | 0.245073 | 120.266 | 80.149 | 0.335337
0.424381 | 1.99529 | 0.212691 | 160.313 | 80.07 | 0.335793
0.476265 | 2.51188 | 0.189605 | 200.5 | 80.026 | 0.334518
0.542251 | 3.1623 | 0.171474 | 240.609 | 80.01 | 0.333739
0.602542 | 3.98107 | 0.151352 | 280.688 | 80.004 | 0.334886
0.680505 | 5.01187 | 0.135779 | 320.828 | 79.994 | 0.333828
0.775757 | 6.30963 | 0.122948 | 360.906 | 80.003 | 0.332686
0.869067 | 7.94334 | 0.109408 | 401.063 | 80.003 | 0.332706
0.990737 | 9.99999 | 0.0990738 | 441.156 | 79.998 | 0.331916
1.11018 | 12.5893 | 0.0881848 | 481.406 | 79.996 | 0.330449
1.25018 | 15.8489 | 0.0788809 | 521.516 | 80.003 | 0.32923
1.41203 | 19.9526 | 0.0707693 | 561.516 | 80 | 0.32817
1.58124 | 25.1189 | 0.0629502 | 601.641 | 79.998 | 0.328089
1.78617 | 31.6228 | 0.0564835 | 641.703 | 80 | 0.325178
2.01547 | 39.8107 | 0.0506262 | 681.797 | 79.995 | 0.325262
2.27598 | 50.1187 | 0.0454118 | 721.875 | 80 | 0.323125
2.57154 | 63.0958 | 0.0407561 | 762.094 | 79.999 | 0.322027
2.91022 | 79.4329 | 0.0366374 | 802.188 | 79.996 | 0.321842
3.27643 | 100 | 0.0327643 | 842.234 | 80.005 | 0.319327
3.72944 | 125.892 | 0.029624 | 882.328 | 79.992 | 0.318211
4.2224 | 158.489 | 0.0266415 | 922.359 | 80.006 | 0.318246
4.78728 | 199.526 | 0.0239932 | 962.438 | 80.003 | 0.31743
5.4567 | 251.189 | 0.0217235 | 1002.5 | 79.992 | 0.313153
6.23099 | 316.228 | 0.0197041 | 1042.58 | 79.989 | 0.311414
7.08472 | 398.107 | 0.017796 | 1082.59 | 79.996 | 0.306896
8.04614 | 501.187 | 0.0160542 | 1122.77 | 79.999 | 0.304286
9.10373 | 630.957 | 0.0144284 | 1162.88 | 79.993 | 0.293732
10.267 | 794.328 | 0.0129254 | 1203.13 | 79.994 | 0.279992
11.554 | 1000 | 0.011554 | 1243.23 | 79.997 | 0.269172