## 25 C
25 C
Stress | Shear rate | Viscosity | Step time | Temperature | Normal stress
Pa | 1/s | Pa.s | s | °C | Pa
0.00552068 | 1.00006 | 0.00552034 | 39.9375 | 24.978 | 0.419079
0.000253245 | 1.25895 | 0.000201156 | 80.0156 | 24.926 | 0.418507
0.00422628 | 1.58496 | 0.00266649 | 120.063 | 24.958 | 0.418821
0.00742711 | 1.99519 | 0.00372251 | 160.125 | 24.988 | 0.417519
0.00787111 | 2.51194 | 0.00313348 | 200.25 | 24.994 | 0.417737
0.00948247 | 3.16227 | 0.00299863 | 240.203 | 24.995 | 0.416787
0.0114155 | 3.98102 | 0.00286747 | 280.406 | 24.995 | 0.417282
0.0145147 | 5.01193 | 0.00289603 | 320.188 | 24.998 | 0.417048
0.0189914 | 6.30958 | 0.00300992 | 360.625 | 24.997 | 0.418535
0.0237406 | 7.94319 | 0.0029888 | 400.719 | 24.998 | 0.418776
0.0302832 | 10 | 0.0030283 | 440.781 | 24.999 | 0.419187
0.0378851 | 12.5893 | 0.0030093 | 480.906 | 24.999 | 0.418225
0.0476681 | 15.849 | 0.00300764 | 520.984 | 25 | 0.41749
0.0602775 | 19.9525 | 0.00302106 | 561.25 | 24.998 | 0.418532
0.0755152 | 25.1189 | 0.00300631 | 601.359 | 24.999 | 0.420061
0.0949299 | 31.6229 | 0.00300194 | 641.438 | 25.001 | 0.419291
0.119426 | 39.8108 | 0.00299984 | 681.734 | 25 | 0.419268
0.150494 | 50.1185 | 0.00300276 | 721.906 | 25 | 0.420306
0.189648 | 63.0957 | 0.00300572 | 761.984 | 24.999 | 0.422927
0.238966 | 79.4328 | 0.0030084 | 802.234 | 25 | 0.424468
0.302075 | 99.9999 | 0.00302076 | 842.328 | 24.999 | 0.42319
0.382279 | 125.893 | 0.00303655 | 882.375 | 25 | 0.425061
0.484459 | 158.489 | 0.00305673 | 922.547 | 24.999 | 0.427209
0.614831 | 199.526 | 0.00308145 | 962.688 | 25 | 0.426749
0.812761 | 251.189 | 0.00323566 | 1002.86 | 24.999 | 0.427861
1.17478 | 316.227 | 0.00371498 | 1042.92 | 24.999 | 0.428334
1.63245 | 398.107 | 0.00410053 | 1083.08 | 24.999 | 0.427258
2.19388 | 501.187 | 0.00437736 | 1123.17 | 25 | 0.425965
2.91989 | 630.957 | 0.00462772 | 1163.19 | 25.001 | 0.428988
3.94693 | 794.329 | 0.00496889 | 1203.36 | 24.999 | 0.428529
5.27114 | 999.999 | 0.00527114 | 1243.47 | 24.999 | 0.429484

## 40 C
40 C
Stress | Shear rate | Viscosity | Step time | Temperature | Normal stress
Pa | 1/s | Pa.s | s | °C | Pa
0.0234007 | 1.00001 | 0.0234005 | 39.9531 | 39.99 | 0.407496
-0.00170005 | 1.25903 | -0.00135028 | 79.9688 | 39.933 | 0.405743
0.00838732 | 1.58494 | 0.00529187 | 120.047 | 39.965 | 0.405058
0.00749159 | 1.99515 | 0.0037549 | 160.141 | 39.99 | 0.403049
0.0077697 | 2.51177 | 0.00309332 | 200.328 | 39.997 | 0.403424
0.00821578 | 3.16226 | 0.00259807 | 240.328 | 39.996 | 0.404142
0.0105455 | 3.98114 | 0.00264886 | 280.5 | 39.998 | 0.404245
0.0130909 | 5.01198 | 0.00261192 | 320.578 | 39.997 | 0.404955
0.0165508 | 6.30958 | 0.00262313 | 360.688 | 39.999 | 0.405225
0.0200411 | 7.94328 | 0.00252303 | 400.813 | 39.998 | 0.406045
0.0265617 | 9.99994 | 0.00265618 | 440.891 | 39.998 | 0.40499
0.0326128 | 12.5893 | 0.00259053 | 481.031 | 40 | 0.404244
0.0411026 | 15.849 | 0.00259339 | 521.094 | 40 | 0.404275
0.0520333 | 19.9525 | 0.00260786 | 561.266 | 39.999 | 0.403855
0.0652533 | 25.1188 | 0.00259778 | 601.344 | 39.998 | 0.404301
0.0817874 | 31.6227 | 0.00258635 | 641.516 | 39.999 | 0.405033
0.10301 | 39.8107 | 0.00258751 | 681.625 | 39.996 | 0.404384
0.129692 | 50.1186 | 0.0025877 | 721.672 | 40.002 | 0.403002
0.163665 | 63.0957 | 0.00259392 | 761.828 | 40.002 | 0.404968
0.206215 | 79.4328 | 0.00259609 | 801.891 | 39.999 | 0.405218
0.260378 | 100 | 0.00260377 | 842.109 | 39.998 | 0.404718
0.328946 | 125.893 | 0.00261291 | 882.219 | 40.001 | 0.403865
0.416584 | 158.489 | 0.00262847 | 922.297 | 39.998 | 0.405647
0.547253 | 199.526 | 0.00274276 | 962.297 | 39.998 | 0.404542
0.784988 | 251.188 | 0.00312509 | 1002.44 | 39.998 | 0.404078
1.07989 | 316.228 | 0.00341491 | 1042.44 | 39.998 | 0.40345
1.46176 | 398.107 | 0.00367177 | 1082.58 | 40 | 0.402032
1.95458 | 501.187 | 0.00389989 | 1122.55 | 39.999 | 0.397108
2.60636 | 630.957 | 0.0041308 | 1162.72 | 40 | 0.392678
3.47154 | 794.328 | 0.00437041 | 1202.78 | 39.996 | 0.385592
4.59805 | 1000 | 0.00459805 | 1242.91 | 39.995 | 0.375778

## 60 C
60 C
Stress | Shear rate | Viscosity | Step time | Temperature | Normal stress
Pa | 1/s | Pa.s | s | °C | Pa
0.0029834 | 1.00003 | 0.0029833 | 40 | 60.005 | 0.407421
0.00262459 | 1.25896 | 0.00208473 | 80.1406 | 60.008 | 0.407267
0.00426143 | 1.58489 | 0.00268878 | 120.344 | 59.986 | 0.407448
0.00429277 | 1.99525 | 0.0021515 | 160.328 | 60.005 | 0.407908
0.0053796 | 2.51185 | 0.00214168 | 200.531 | 60.003 | 0.406951
0.00678846 | 3.16228 | 0.0021467 | 240.563 | 60.008 | 0.407293
0.00887256 | 3.98107 | 0.00222869 | 280.625 | 59.997 | 0.406503
0.0109727 | 5.01189 | 0.00218934 | 320.688 | 59.997 | 0.406853
0.0136564 | 6.30959 | 0.00216438 | 360.797 | 60.001 | 0.406089
0.0171104 | 7.9433 | 0.00215406 | 400.969 | 59.999 | 0.40762
0.0215902 | 9.99999 | 0.00215902 | 441.078 | 60.002 | 0.407472
0.0271202 | 12.5892 | 0.00215424 | 481.328 | 60 | 0.407015
0.0341623 | 15.8489 | 0.00215549 | 521.406 | 60.001 | 0.406581
0.0435317 | 19.9526 | 0.00218176 | 561.5 | 59.999 | 0.405257
0.0548513 | 25.1189 | 0.00218367 | 601.609 | 59.997 | 0.404421
0.0690734 | 31.6228 | 0.00218429 | 641.641 | 60 | 0.405504
0.0865502 | 39.8107 | 0.00217404 | 681.797 | 59.991 | 0.405398
0.109079 | 50.1187 | 0.00217642 | 721.766 | 60.002 | 0.404587
0.138043 | 63.0958 | 0.00218783 | 761.984 | 60 | 0.404979
0.174717 | 79.4328 | 0.00219956 | 802.094 | 59.994 | 0.40615
0.220847 | 100 | 0.00220847 | 842.125 | 60.015 | 0.406435
0.280763 | 125.893 | 0.00223018 | 882.328 | 59.999 | 0.407214
0.388209 | 158.489 | 0.00244943 | 922.359 | 59.992 | 0.405946
0.538044 | 199.526 | 0.00269661 | 962.547 | 60 | 0.407134
0.729254 | 251.189 | 0.00290321 | 1002.67 | 60.002 | 0.407597
0.976896 | 316.228 | 0.00308922 | 1042.8 | 59.998 | 0.407822
1.30467 | 398.107 | 0.00327718 | 1082.94 | 59.997 | 0.410842
1.74566 | 501.187 | 0.00348306 | 1123.08 | 59.995 | 0.413363
2.31969 | 630.957 | 0.00367646 | 1163.08 | 59.992 | 0.416866
3.10112 | 794.328 | 0.00390408 | 1203.22 | 59.978 | 0.420462
4.12878 | 999.999 | 0.00412878 | 1243.3 | 59.984 | 0.423621

## 70 C
70 C
Stress | Shear rate | Viscosity | Step time | Temperature | Normal stress
Pa | 1/s | Pa.s | s | °C | Pa
0.00341767 | 1.00008 | 0.00341741 | 39.9531 | 70.141 | 0.409869
0.00295995 | 1.25884 | 0.00235134 | 80.0469 | 70.144 | 0.410545
0.00191055 | 1.58494 | 0.00120543 | 120.188 | 70.076 | 0.411318
0.00536974 | 1.99531 | 0.00269117 | 160.313 | 70.029 | 0.410953
0.00548526 | 2.51192 | 0.00218369 | 200.516 | 70.006 | 0.409792
0.00656378 | 3.16225 | 0.00207567 | 240.594 | 70 | 0.410187
0.00749509 | 3.98104 | 0.00188269 | 280.641 | 70.002 | 0.41018
0.00972953 | 5.01186 | 0.0019413 | 320.688 | 70.004 | 0.408966
0.0128993 | 6.30958 | 0.00204441 | 360.828 | 70.003 | 0.409044
0.016313 | 7.94324 | 0.00205369 | 400.891 | 69.994 | 0.408129
0.0204982 | 10 | 0.00204981 | 440.969 | 70 | 0.40724
0.0258233 | 12.5892 | 0.00205122 | 481.125 | 70.003 | 0.407328
0.0324112 | 15.8489 | 0.00204501 | 521.188 | 70.001 | 0.406283
0.0409195 | 19.9527 | 0.00205082 | 561.391 | 69.999 | 0.405698
0.0514654 | 25.1189 | 0.00204887 | 601.531 | 69.999 | 0.405511
0.0648388 | 31.6227 | 0.00205039 | 641.531 | 69.997 | 0.405811
0.0816074 | 39.8107 | 0.00204988 | 681.641 | 69.999 | 0.405941
0.102774 | 50.1186 | 0.00205061 | 721.734 | 70.005 | 0.405578
0.129552 | 63.0957 | 0.00205326 | 761.828 | 69.994 | 0.404214
0.163481 | 79.4328 | 0.0020581 | 802 | 69.999 | 0.405311
0.206553 | 100 | 0.00206553 | 842.25 | 70 | 0.404236
0.27634 | 125.892 | 0.00219505 | 882.344 | 69.993 | 0.404378
0.381291 | 158.489 | 0.00240579 | 922.422 | 69.993 | 0.40318
0.51484 | 199.526 | 0.00258031 | 962.5 | 70.002 | 0.406236
0.689754 | 251.188 | 0.00274596 | 1002.58 | 70.007 | 0.406131
0.926714 | 316.228 | 0.00293053 | 1042.77 | 70 | 0.410932
1.24918 | 398.107 | 0.00313779 | 1082.86 | 69.99 | 0.413362
1.68168 | 501.187 | 0.00335539 | 1123.02 | 69.99 | 0.420006
2.25677 | 630.958 | 0.00357674 | 1163.11 | 69.985 | 0.426367
3.00772 | 794.328 | 0.00378649 | 1203.36 | 69.989 | 0.428972
4.01077 | 999.999 | 0.00401077 | 1243.39 | 69.986 | 0.432245

## 80 C
80 C
Stress | Shear rate | Viscosity | Step time | Temperature | Normal stress
Pa | 1/s | Pa.s | s | °C | Pa
0.00520878 | 1.00001 | 0.00520872 | 39.9531 | 80.213 | 0.422773
0.00179219 | 1.25895 | 0.00142356 | 80.0938 | 80.208 | 0.422095
0.00403552 | 1.58493 | 0.00254618 | 120.281 | 80.11 | 0.416789
0.00451579 | 1.99524 | 0.00226327 | 160.313 | 80.048 | 0.426576
0.00501685 | 2.51188 | 0.00199725 | 200.5 | 80.01 | 0.417437
0.00612606 | 3.16227 | 0.00193724 | 240.578 | 79.984 | 0.414333
0.00780771 | 3.98107 | 0.00196121 | 280.703 | 80.008 | 0.414349
0.00978439 | 5.01189 | 0.00195224 | 320.781 | 80.016 | 0.413761
0.0122117 | 6.30958 | 0.00193542 | 360.891 | 80 | 0.413931
0.0151968 | 7.94331 | 0.00191316 | 401.031 | 79.999 | 0.413274
0.0194374 | 10 | 0.00194374 | 441.125 | 79.999 | 0.413252
0.0242766 | 12.5893 | 0.00192836 | 481.25 | 80 | 0.415178
0.0305818 | 15.8489 | 0.00192958 | 521.266 | 80.001 | 0.415798
0.0385081 | 19.9526 | 0.00192998 | 561.484 | 80.003 | 0.418106
0.0482943 | 25.1188 | 0.00192263 | 601.594 | 79.995 | 0.416942
0.060358 | 31.6228 | 0.00190869 | 641.719 | 80.001 | 0.419247
0.0761308 | 39.8107 | 0.00191232 | 681.875 | 79.999 | 0.420364
0.0960394 | 50.1187 | 0.00191624 | 721.969 | 79.999 | 0.420053
0.121915 | 63.0957 | 0.00193223 | 762.188 | 80.002 | 0.417163
0.152943 | 79.4328 | 0.00192544 | 802.281 | 80.002 | 0.406567
0.200438 | 100 | 0.00200438 | 842.344 | 79.995 | 0.41661
0.274724 | 125.893 | 0.00218221 | 882.531 | 79.99 | 0.415147
0.369667 | 158.489 | 0.00233244 | 922.625 | 79.993 | 0.410501
0.497984 | 199.526 | 0.00249583 | 962.906 | 80.004 | 0.416976
0.665031 | 251.189 | 0.00264753 | 1003 | 80.004 | 0.421374
0.885726 | 316.228 | 0.00280091 | 1043.13 | 79.999 | 0.424213
1.17979 | 398.107 | 0.00296349 | 1083.31 | 79.993 | 0.428127
1.59446 | 501.187 | 0.00318137 | 1123.39 | 79.994 | 0.430581
2.17241 | 630.958 | 0.00344304 | 1163.56 | 79.992 | 0.429616
2.94125 | 794.328 | 0.00370282 | 1203.5 | 79.976 | 0.441855
3.94858 | 1000 | 0.00394858 | 1244.02 | 79.96 | 0.411495