## 25 C
25 C
Stress | Shear rate | Viscosity | Step time | Temperature | Normal stress
Pa | 1/s | Pa.s | s | °C | Pa
0.0158227 | 1.0001 | 0.0158212 | 40 | 24.97 | 0.272831
0.00305374 | 1.25896 | 0.00242561 | 80.0156 | 24.984 | 0.271822
0.0107316 | 1.5849 | 0.00677116 | 120.219 | 24.992 | 0.274009
0.0117848 | 1.9952 | 0.00590658 | 160.219 | 24.991 | 0.272702
0.0134063 | 2.51183 | 0.00533728 | 200.406 | 24.995 | 0.27428
0.0165764 | 3.16225 | 0.00524196 | 240.578 | 24.998 | 0.274591
0.0209972 | 3.98103 | 0.00527431 | 280.625 | 24.997 | 0.273039
0.0258114 | 5.01194 | 0.00514998 | 320.797 | 24.997 | 0.27246
0.032446 | 6.30958 | 0.00514234 | 360.906 | 24.999 | 0.272949
0.0397125 | 7.94315 | 0.00499959 | 401.078 | 25 | 0.274164
0.0500974 | 10 | 0.00500971 | 441.125 | 24.999 | 0.274504
0.0614376 | 12.5893 | 0.00488014 | 481.563 | 24.997 | 0.274283
0.0762843 | 15.849 | 0.0048132 | 521.75 | 25.001 | 0.275838
0.0950204 | 19.9526 | 0.0047623 | 561.766 | 25.001 | 0.276031
0.118057 | 25.1189 | 0.00469993 | 601.906 | 24.997 | 0.276844
0.145344 | 31.6228 | 0.0045962 | 641.984 | 25 | 0.277031
0.179641 | 39.8108 | 0.00451237 | 682.031 | 25 | 0.277952
0.222773 | 50.1187 | 0.0044449 | 722.188 | 25 | 0.27681
0.277201 | 63.0959 | 0.00439333 | 762.172 | 25.001 | 0.277327
0.346158 | 79.4328 | 0.00435787 | 802.406 | 25 | 0.279693
0.435718 | 100 | 0.00435718 | 842.391 | 24.998 | 0.277339
0.552824 | 125.893 | 0.00439124 | 882.594 | 24.999 | 0.278083
0.703882 | 158.489 | 0.00444119 | 922.656 | 25.001 | 0.279278
0.898702 | 199.526 | 0.00450418 | 962.781 | 24.999 | 0.276048
1.17886 | 251.189 | 0.00469312 | 1002.95 | 25 | 0.279216
1.79855 | 316.228 | 0.00568752 | 1042.98 | 25 | 0.279568
2.51333 | 398.107 | 0.00631321 | 1083.08 | 24.999 | 0.281734
3.44443 | 501.187 | 0.00687253 | 1123.09 | 25.001 | 0.283716
4.69627 | 630.958 | 0.00744309 | 1163.3 | 24.999 | 0.28649
6.37743 | 794.329 | 0.0080287 | 1203.33 | 24.999 | 0.28748
8.62628 | 1000 | 0.00862628 | 1243.59 | 25 | 0.287061

## 40 c
40 C
Stress | Shear rate | Viscosity | Step time | Temperature | Normal stress
Pa | 1/s | Pa.s | s | °C | Pa
0.0100888 | 1.00002 | 0.0100886 | 39.9844 | 40.002 | 0.25367
0.0041323 | 1.25893 | 0.00328239 | 80.0313 | 40.064 | 0.251806
0.00710962 | 1.58492 | 0.0044858 | 120.125 | 40.034 | 0.252378
0.00978591 | 1.99526 | 0.00490458 | 160.219 | 40.008 | 0.253554
0.01152 | 2.51189 | 0.00458621 | 200.391 | 39.998 | 0.255324
0.013837 | 3.16229 | 0.00437561 | 240.484 | 39.999 | 0.254127
0.0169429 | 3.98108 | 0.00425586 | 280.656 | 40.002 | 0.253902
0.0211138 | 5.01186 | 0.00421277 | 320.75 | 40.002 | 0.254015
0.0269505 | 6.30955 | 0.00427139 | 360.844 | 39.997 | 0.254916
0.0333754 | 7.94331 | 0.0042017 | 400.984 | 39.999 | 0.255834
0.041323 | 10 | 0.00413229 | 441.062 | 40.001 | 0.255991
0.0515365 | 12.5892 | 0.0040937 | 481.313 | 40.001 | 0.256335
0.0639297 | 15.8489 | 0.00403369 | 521.438 | 39.995 | 0.257795
0.0794573 | 19.9527 | 0.00398229 | 561.531 | 39.999 | 0.256976
0.098544 | 25.1189 | 0.0039231 | 601.734 | 39.999 | 0.259167
0.122422 | 31.6227 | 0.00387133 | 641.734 | 40.003 | 0.259938
0.152199 | 39.8107 | 0.00382307 | 681.906 | 39.998 | 0.259555
0.18915 | 50.1187 | 0.00377404 | 722.031 | 40 | 0.259152
0.236215 | 63.0957 | 0.00374375 | 762.016 | 40.003 | 0.259411
0.296847 | 79.4329 | 0.00373708 | 802.172 | 39.995 | 0.259489
0.379129 | 100 | 0.00379129 | 842.203 | 40 | 0.262159
0.487716 | 125.893 | 0.00387407 | 882.406 | 39.997 | 0.262612
0.623346 | 158.489 | 0.00393305 | 922.438 | 40.005 | 0.262053
0.804116 | 199.526 | 0.00403013 | 962.547 | 39.998 | 0.263625
1.07327 | 251.189 | 0.00427277 | 1002.56 | 39.996 | 0.264079
1.55265 | 316.228 | 0.00490991 | 1042.72 | 39.998 | 0.265445
2.1284 | 398.107 | 0.0053463 | 1082.8 | 40.002 | 0.267941
2.91661 | 501.188 | 0.00581939 | 1122.89 | 39.995 | 0.270656
3.96616 | 630.956 | 0.00628595 | 1162.92 | 39.993 | 0.273033
5.37719 | 794.327 | 0.0067695 | 1203.08 | 40.002 | 0.274288
7.24914 | 999.999 | 0.00724915 | 1243.05 | 39.998 | 0.275171

## 60 C
60 C
Stress | Shear rate | Viscosity | Step time | Temperature | Normal stress
Pa | 1/s | Pa.s | s | °C | Pa
0.00505084 | 1 | 0.00505083 | 39.9531 | 59.766 | 0.268014
0.00327168 | 1.25892 | 0.0025988 | 80.0313 | 59.983 | 0.268047
0.00618048 | 1.58491 | 0.00389957 | 120.094 | 60.063 | 0.268039
0.00779019 | 1.99525 | 0.00390438 | 160.156 | 60.044 | 0.267742
0.00912974 | 2.51189 | 0.00363461 | 200.328 | 60.017 | 0.268212
0.0110216 | 3.16227 | 0.00348535 | 240.375 | 60.002 | 0.269755
0.0137094 | 3.98109 | 0.00344363 | 280.578 | 59.997 | 0.269021
0.0171792 | 5.01188 | 0.00342769 | 320.609 | 59.998 | 0.269945
0.021642 | 6.30958 | 0.00343002 | 360.844 | 60.004 | 0.269852
0.026909 | 7.94327 | 0.00338765 | 401.016 | 60.004 | 0.270482
0.0340002 | 10 | 0.00340001 | 441.016 | 59.995 | 0.269193
0.0421983 | 12.5893 | 0.00335193 | 481.156 | 60.008 | 0.270114
0.0526592 | 15.8489 | 0.00332257 | 521.188 | 59.996 | 0.270573
0.0662049 | 19.9526 | 0.0033181 | 561.375 | 59.989 | 0.270169
0.0825421 | 25.1189 | 0.00328606 | 601.438 | 60.006 | 0.269594
0.103104 | 31.6228 | 0.00326045 | 641.609 | 60.006 | 0.271003
0.127902 | 39.8107 | 0.00321275 | 681.672 | 59.999 | 0.27089
0.15967 | 50.1187 | 0.00318584 | 721.719 | 60 | 0.269717
0.199963 | 63.0957 | 0.00316921 | 761.781 | 60.003 | 0.269901
0.253065 | 79.4328 | 0.0031859 | 801.844 | 59.995 | 0.270738
0.326067 | 99.9999 | 0.00326067 | 842.047 | 59.997 | 0.271693
0.420474 | 125.892 | 0.00333995 | 882.156 | 60.005 | 0.271259
0.543861 | 158.489 | 0.00343153 | 922.266 | 59.999 | 0.271757
0.714157 | 199.526 | 0.00357926 | 962.375 | 59.993 | 0.270888
1.00645 | 251.189 | 0.00400675 | 1002.45 | 60.001 | 0.27143
1.36208 | 316.228 | 0.00430727 | 1042.53 | 59.982 | 0.273054
1.84756 | 398.107 | 0.00464086 | 1082.66 | 60.003 | 0.275391
2.51306 | 501.187 | 0.00501422 | 1122.84 | 60 | 0.278707
3.38265 | 630.958 | 0.00536114 | 1162.89 | 59.988 | 0.283371
4.53803 | 794.328 | 0.00571304 | 1203 | 59.998 | 0.284952
6.09933 | 999.999 | 0.00609933 | 1243.02 | 59.987 | 0.28646

## 70 C
70 C
Stress | Shear rate | Viscosity | Step time | Temperature | Normal stress
Pa | 1/s | Pa.s | s | °C | Pa
0.00420023 | 1.00002 | 0.00420013 | 39.9688 | 70.207 | 0.273656
0.00348745 | 1.25888 | 0.00277027 | 80.1094 | 70.195 | 0.276008
0.00470467 | 1.58493 | 0.00296837 | 120.375 | 70.095 | 0.277479
0.00715596 | 1.99532 | 0.00358637 | 160.891 | 70.043 | 0.278985
0.00881241 | 2.51189 | 0.00350829 | 200.859 | 70.014 | 0.276728
0.0106222 | 3.16225 | 0.00335907 | 241.109 | 70 | 0.277034
0.0127498 | 3.98105 | 0.00320262 | 281.063 | 70.001 | 0.276368
0.0160145 | 5.0119 | 0.0031953 | 321.281 | 69.999 | 0.276418
0.0204457 | 6.30957 | 0.00324042 | 361.359 | 69.999 | 0.276058
0.0254453 | 7.94325 | 0.00320339 | 401.438 | 70.006 | 0.275684
0.0316981 | 10 | 0.00316981 | 441.625 | 70.004 | 0.275535
0.0394619 | 12.5893 | 0.00313457 | 481.687 | 69.995 | 0.275723
0.0491577 | 15.8489 | 0.00310165 | 521.844 | 69.998 | 0.274868
0.0612884 | 19.9527 | 0.00307169 | 561.875 | 70.004 | 0.275324
0.0762908 | 25.1189 | 0.00303718 | 602.078 | 69.995 | 0.27509
0.0944709 | 31.6227 | 0.00298744 | 642.125 | 69.998 | 0.274608
0.117499 | 39.8107 | 0.00295144 | 682.141 | 69.997 | 0.274428
0.146664 | 50.1187 | 0.00292633 | 722.281 | 69.989 | 0.274264
0.182888 | 63.0958 | 0.00289857 | 762.234 | 70.009 | 0.274617
0.228369 | 79.4329 | 0.00287499 | 802.453 | 70.003 | 0.274681
0.286292 | 100 | 0.00286292 | 842.453 | 69.993 | 0.274436
0.364149 | 125.893 | 0.00289253 | 882.641 | 69.994 | 0.273879
0.475791 | 158.489 | 0.00300203 | 922.625 | 70.008 | 0.275746
0.662305 | 199.526 | 0.00331939 | 962.813 | 69.995 | 0.274464
0.880451 | 251.189 | 0.00350513 | 1002.91 | 69.992 | 0.276411
1.17077 | 316.228 | 0.00370229 | 1042.97 | 70.002 | 0.276849
1.59981 | 398.107 | 0.00401855 | 1083.09 | 69.995 | 0.28031
2.18633 | 501.187 | 0.00436231 | 1123.14 | 69.992 | 0.284498
2.96429 | 630.958 | 0.00469807 | 1163.2 | 69.992 | 0.287788
3.93571 | 794.328 | 0.00495476 | 1203.28 | 69.982 | 0.290848
5.10697 | 1000 | 0.00510696 | 1243.41 | 69.996 | 0.294666

## 80 C
80 C
Stress | Shear rate | Viscosity | Step time | Temperature | Normal stress
Pa | 1/s | Pa.s | s | °C | Pa
0.00440155 | 1.00002 | 0.00440144 | 39.9844 | 80.275 | 0.308028
0.0051923 | 1.25893 | 0.00412436 | 80.0625 | 80.222 | 0.274226
0.00521803 | 1.58488 | 0.00329237 | 120.234 | 80.134 | 0.275954
0.00677689 | 1.99527 | 0.00339647 | 160.281 | 80.064 | 0.275275
0.00893921 | 2.51189 | 0.00355877 | 200.391 | 80.017 | 0.274216
0.0153308 | 3.16228 | 0.00484803 | 240.5 | 80 | 0.273978
0.0175099 | 3.98109 | 0.00439828 | 280.531 | 80.001 | 0.273546
0.0191685 | 5.01187 | 0.00382461 | 320.656 | 80.01 | 0.273308
0.0229062 | 6.30966 | 0.00363034 | 360.703 | 80.005 | 0.273172
0.0281499 | 7.9433 | 0.00354385 | 400.797 | 79.99 | 0.271519
0.0329683 | 10.0001 | 0.00329681 | 440.859 | 80.002 | 0.269553
0.0406048 | 12.5892 | 0.00322536 | 481.047 | 80.019 | 0.268556
0.0501692 | 15.8489 | 0.00316546 | 521.094 | 80.001 | 0.268174
0.061304 | 19.9526 | 0.00307248 | 561.297 | 79.999 | 0.266127
0.0766644 | 25.1189 | 0.00305206 | 601.328 | 80.002 | 0.266504
0.0938116 | 31.6227 | 0.00296659 | 641.438 | 79.994 | 0.263964
0.117018 | 39.8107 | 0.00293935 | 681.547 | 80.006 | 0.262015
0.144561 | 50.1187 | 0.00288436 | 721.641 | 79.999 | 0.260278
0.170247 | 63.0958 | 0.00269822 | 761.734 | 80 | 0.258121
0.213275 | 79.4328 | 0.00268498 | 801.75 | 79.996 | 0.257335
0.26546 | 100 | 0.0026546 | 841.953 | 80.01 | 0.254517
0.328475 | 125.893 | 0.00260917 | 881.984 | 80.006 | 0.251324
0.42018 | 158.489 | 0.00265115 | 922.203 | 79.99 | 0.249998
0.585526 | 199.526 | 0.00293458 | 962.25 | 79.992 | 0.249114
0.801722 | 251.189 | 0.00319171 | 1002.38 | 80 | 0.245802
1.08299 | 316.228 | 0.00342473 | 1042.36 | 80.006 | 0.235121
1.44698 | 398.107 | 0.00363465 | 1082.59 | 80.001 | 0.222516
1.88614 | 501.187 | 0.00376334 | 1122.69 | 80.002 | 0.211581
2.43643 | 630.958 | 0.00386148 | 1162.73 | 79.998 | 0.206056
3.16674 | 794.329 | 0.00398669 | 1202.8 | 79.997 | 0.197131
4.10923 | 1000 | 0.00410922 | 1242.91 | 79.995 | 0.185383