## 25 C
25 C
Stress | Shear rate | Viscosity | Step time | Temperature | Normal stress
Pa | 1/s | Pa.s | s | °C | Pa
0.0224493 | 0.999991 | 0.0224495 | 40.0156 | 25.008 | 0.35596
0.000921511 | 1.25891 | 0.000731989 | 80.1094 | 25.021 | 0.353887
0.0130845 | 1.58496 | 0.00825542 | 120.203 | 25.008 | 0.353443
0.0155762 | 1.99524 | 0.00780668 | 160.266 | 25 | 0.354245
0.0170159 | 2.51185 | 0.00677426 | 199.672 | 25.001 | 0.354323
0.0201727 | 3.16219 | 0.00637935 | 240.859 | 25.002 | 0.354355
0.0231315 | 3.98116 | 0.00581024 | 280.984 | 25.001 | 0.355383
0.0295022 | 5.01192 | 0.00588641 | 321.281 | 25 | 0.355179
0.0366246 | 6.30957 | 0.00580462 | 361.406 | 24.999 | 0.354819
0.044446 | 7.94327 | 0.00559543 | 401.531 | 25 | 0.353121
0.0568712 | 9.9999 | 0.00568718 | 441.563 | 25 | 0.355472
0.0690234 | 12.5892 | 0.00548276 | 481.797 | 25.001 | 0.355748
0.0851886 | 15.8488 | 0.00537507 | 521.812 | 24.999 | 0.355787
0.10589 | 19.9526 | 0.00530711 | 561.969 | 25 | 0.355991
0.130721 | 25.1189 | 0.00520407 | 602.016 | 24.999 | 0.3563
0.160688 | 31.6227 | 0.00508142 | 642.078 | 25.001 | 0.356186
0.19861 | 39.8107 | 0.00498884 | 682.156 | 25.003 | 0.357092
0.245817 | 50.1188 | 0.00490468 | 722.234 | 24.999 | 0.356111
0.304446 | 63.0958 | 0.00482513 | 762.391 | 24.999 | 0.356244
0.378603 | 79.4328 | 0.00476633 | 802.391 | 24.999 | 0.356125
0.476327 | 100 | 0.00476327 | 842.594 | 25 | 0.356875
0.603741 | 125.893 | 0.00479568 | 882.563 | 25.001 | 0.355148
0.763094 | 158.489 | 0.00481479 | 922.766 | 24.999 | 0.354896
0.963564 | 199.527 | 0.00482925 | 962.906 | 24.999 | 0.355644
1.22794 | 251.189 | 0.00488852 | 1002.98 | 24.999 | 0.356064
1.91728 | 316.227 | 0.00606298 | 1043.06 | 25.001 | 0.35452
2.70401 | 398.107 | 0.00679215 | 1083.16 | 25 | 0.355247
3.73137 | 501.187 | 0.00744507 | 1123.2 | 25 | 0.355773
5.0928 | 630.958 | 0.00807153 | 1163.28 | 25 | 0.355784
6.92676 | 794.33 | 0.00872026 | 1203.38 | 24.999 | 0.355104
9.35843 | 1000 | 0.00935841 | 1243.48 | 25 | 0.354558

## 40 C
40 C
Stress | Shear rate | Viscosity | Step time | Temperature | Normal stress
Pa | 1/s | Pa.s | s | °C | Pa
0.0200292 | 1.00003 | 0.0200285 | 40.0156 | 40.043 | 0.380155
0.00408529 | 1.25893 | 0.00324506 | 80.125 | 40.096 | 0.376686
0.0105681 | 1.58492 | 0.00666786 | 120.328 | 40.048 | 0.377303
0.0124729 | 1.99527 | 0.00625121 | 160.406 | 40.011 | 0.376596
0.0143642 | 2.51189 | 0.00571849 | 200.5 | 40.003 | 0.375014
0.017132 | 3.16228 | 0.00541762 | 240.578 | 40.004 | 0.376189
0.0202554 | 3.98108 | 0.00508791 | 280.578 | 40.001 | 0.377373
0.0250837 | 5.01191 | 0.00500482 | 320.688 | 40.005 | 0.376475
0.0311067 | 6.3096 | 0.00493007 | 360.766 | 40.003 | 0.374602
0.0392639 | 7.94326 | 0.00494305 | 400.844 | 40 | 0.375299
0.0492856 | 10 | 0.00492854 | 440.938 | 39.998 | 0.374162
0.0611522 | 12.5892 | 0.0048575 | 481.078 | 40.002 | 0.375311
0.0752926 | 15.849 | 0.00475062 | 521.141 | 40.005 | 0.375497
0.091329 | 19.9526 | 0.00457729 | 561.313 | 39.996 | 0.374774
0.112576 | 25.1188 | 0.00448172 | 601.453 | 40 | 0.374333
0.139197 | 31.6228 | 0.00440179 | 641.484 | 40.006 | 0.375583
0.175206 | 39.8108 | 0.00440096 | 681.609 | 39.997 | 0.374798
0.216077 | 50.1188 | 0.0043113 | 721.656 | 40.003 | 0.374415
0.263584 | 63.0957 | 0.00417752 | 761.844 | 39.997 | 0.374539
0.31868 | 79.4329 | 0.00401194 | 801.797 | 39.998 | 0.374294
0.397414 | 100 | 0.00397414 | 842.141 | 40.001 | 0.373906
0.506204 | 125.893 | 0.00402092 | 882.203 | 40.003 | 0.373152
0.637602 | 158.489 | 0.00402299 | 922.203 | 39.999 | 0.372719
0.807479 | 199.526 | 0.00404698 | 962.359 | 39.995 | 0.372609
1.02693 | 251.189 | 0.00408827 | 1002.48 | 39.998 | 0.371547
1.62886 | 316.228 | 0.00515092 | 1042.61 | 39.999 | 0.369439
2.30093 | 398.108 | 0.00577967 | 1082.67 | 40 | 0.371731
3.18072 | 501.188 | 0.00634636 | 1122.86 | 39.995 | 0.373105
4.3599 | 630.956 | 0.00690999 | 1162.86 | 40 | 0.375405
5.92926 | 794.329 | 0.00746448 | 1203.05 | 40.002 | 0.380001
8.05484 | 1000 | 0.00805484 | 1243.06 | 39.998 | 0.378395

## 60 C
60 C
Stress | Shear rate | Viscosity | Step time | Temperature | Normal stress
Pa | 1/s | Pa.s | s | °C | Pa
0.0110168 | 1.00005 | 0.0110163 | 40.0156 | 60.063 | 0.348588
0.00529285 | 1.25895 | 0.00420417 | 80.0625 | 60.111 | 0.349287
0.00934552 | 1.58492 | 0.00589652 | 120.25 | 60.039 | 0.348238
0.00830223 | 1.99521 | 0.00416107 | 160.281 | 60.017 | 0.348828
0.0105556 | 2.5119 | 0.00420225 | 200.391 | 60.006 | 0.349104
0.0124821 | 3.16229 | 0.00394717 | 240.719 | 60.001 | 0.349179
0.0159206 | 3.98112 | 0.00399903 | 280.766 | 60.009 | 0.347438
0.0199146 | 5.01188 | 0.00397348 | 320.797 | 60.01 | 0.347562
0.0243459 | 6.30959 | 0.00385856 | 360.922 | 60.001 | 0.346702
0.0300929 | 7.94327 | 0.00378848 | 401.031 | 60.003 | 0.347511
0.0377975 | 9.99996 | 0.00377977 | 441.078 | 60.006 | 0.346686
0.0472803 | 12.5892 | 0.00375561 | 481.25 | 60 | 0.346705
0.0588564 | 15.8489 | 0.00371359 | 521.359 | 59.996 | 0.346778
0.0725947 | 19.9526 | 0.00363836 | 561.516 | 60.001 | 0.345924
0.0898572 | 25.1189 | 0.00357728 | 601.484 | 59.986 | 0.345493
0.112601 | 31.6228 | 0.00356076 | 641.656 | 60.01 | 0.346608
0.140596 | 39.8107 | 0.00353161 | 681.719 | 60.007 | 0.345936
0.172238 | 50.1187 | 0.0034366 | 721.813 | 59.998 | 0.34599
0.210748 | 63.0958 | 0.00334013 | 761.938 | 59.996 | 0.344622
0.26523 | 79.4329 | 0.00333905 | 802.016 | 60.003 | 0.343704
0.323274 | 100 | 0.00323274 | 842.172 | 60.001 | 0.344921
0.404904 | 125.893 | 0.00321627 | 882.172 | 59.993 | 0.344746
0.50629 | 158.489 | 0.00319447 | 922.391 | 59.996 | 0.346035
0.646731 | 199.526 | 0.00324133 | 962.313 | 60.001 | 0.345401
0.882446 | 251.189 | 0.00351308 | 1002.53 | 59.999 | 0.34662
1.26055 | 316.228 | 0.00398622 | 1042.61 | 59.996 | 0.347454
1.7693 | 398.107 | 0.00444427 | 1082.73 | 59.996 | 0.348746
2.44477 | 501.187 | 0.00487796 | 1122.91 | 59.998 | 0.351205
3.35286 | 630.958 | 0.00531393 | 1163.13 | 59.993 | 0.353339
4.52133 | 794.328 | 0.00569202 | 1203.34 | 59.991 | 0.358511
6.11431 | 1000 | 0.00611431 | 1243.45 | 59.996 | 0.361212

## 70 C
70 C
Stress | Shear rate | Viscosity | Step time | Temperature | Normal stress
Pa | 1/s | Pa.s | s | °C | Pa
0.00508953 | 1.00001 | 0.00508947 | 39.9688 | 70.204 | 0.337934
0.00439677 | 1.25896 | 0.00349239 | 80.0156 | 70.193 | 0.338411
0.00656537 | 1.58491 | 0.00414242 | 120.141 | 70.106 | 0.338741
0.00846039 | 1.99526 | 0.00424025 | 160.172 | 70.042 | 0.339501
0.0104348 | 2.51192 | 0.00415412 | 200.266 | 70.014 | 0.338322
0.0130116 | 3.16227 | 0.00411464 | 240.344 | 70.01 | 0.337651
0.0163535 | 3.98108 | 0.00410781 | 280.547 | 70.007 | 0.33688
0.0196167 | 5.01191 | 0.00391402 | 320.656 | 69.985 | 0.337934
0.024278 | 6.30958 | 0.0038478 | 360.813 | 70.001 | 0.337732
0.0293161 | 7.94332 | 0.00369066 | 400.922 | 70.008 | 0.33691
0.0358722 | 9.99997 | 0.00358723 | 440.938 | 70.009 | 0.336059
0.0451299 | 12.5893 | 0.00358479 | 481.141 | 69.998 | 0.335578
0.0555745 | 15.8489 | 0.00350652 | 521.203 | 69.997 | 0.333703
0.0691653 | 19.9526 | 0.00346648 | 561.422 | 69.986 | 0.33494
0.0862844 | 25.1188 | 0.00343505 | 601.516 | 70.005 | 0.334494
0.104542 | 31.6228 | 0.00330589 | 641.656 | 70.004 | 0.332713
0.130093 | 39.8107 | 0.0032678 | 681.844 | 69.996 | 0.333192
0.160274 | 50.1187 | 0.00319789 | 721.891 | 69.997 | 0.332332
0.195559 | 63.0958 | 0.00309939 | 762.109 | 69.997 | 0.330792
0.242732 | 79.4329 | 0.00305581 | 802.063 | 69.995 | 0.331901
0.294098 | 100 | 0.00294097 | 842.172 | 69.994 | 0.330665
0.365871 | 125.893 | 0.00290622 | 882.266 | 70.007 | 0.330601
0.454888 | 158.489 | 0.00287015 | 922.328 | 70.01 | 0.330116
0.578523 | 199.526 | 0.00289949 | 962.453 | 69.992 | 0.332345
0.804634 | 251.189 | 0.00320331 | 1002.55 | 69.993 | 0.332149
1.14488 | 316.228 | 0.00362043 | 1042.5 | 69.989 | 0.334418
1.5885 | 398.107 | 0.00399013 | 1082.67 | 70.006 | 0.3346
2.16503 | 501.187 | 0.0043198 | 1122.7 | 70.002 | 0.336441
2.98468 | 630.958 | 0.0047304 | 1162.89 | 69.997 | 0.341459
4.0322 | 794.329 | 0.00507623 | 1202.98 | 69.988 | 0.348836
5.15769 | 1000 | 0.00515769 | 1242.97 | 69.981 | 0.357048

## 80 C
80 C
Stress | Shear rate | Viscosity | Step time | Temperature | Normal stress
Pa | 1/s | Pa.s | s | °C | Pa
0.00610911 | 1.00003 | 0.00610891 | 40.0156 | 80.064 | 0.296766
0.00529668 | 1.25894 | 0.00420726 | 80.0938 | 80.106 | 0.29804
0.00927866 | 1.58491 | 0.00585436 | 120.25 | 80.051 | 0.298232
0.0113265 | 1.99526 | 0.00567672 | 160.344 | 80.014 | 0.299268
0.0126942 | 2.51192 | 0.00505358 | 200.422 | 79.996 | 0.298559
0.0168388 | 3.16231 | 0.00532484 | 240.484 | 80.002 | 0.298508
0.0216962 | 3.9811 | 0.00544979 | 280.672 | 80.011 | 0.298664
0.0253648 | 5.01191 | 0.0050609 | 320.656 | 79.996 | 0.297421
0.0286348 | 6.30955 | 0.00453833 | 360.891 | 80.005 | 0.296973
0.0328405 | 7.94326 | 0.00413438 | 400.969 | 79.998 | 0.29715
0.0371848 | 10 | 0.00371847 | 441.109 | 79.997 | 0.295577
0.0457765 | 12.5892 | 0.00363616 | 481.281 | 80.003 | 0.294726
0.0559942 | 15.8489 | 0.00353299 | 521.328 | 79.997 | 0.293928
0.067012 | 19.9527 | 0.00335855 | 561.531 | 80.001 | 0.293009
0.0813191 | 25.1189 | 0.00323737 | 601.656 | 79.987 | 0.291067
0.100152 | 31.6228 | 0.00316708 | 641.781 | 80.005 | 0.290552
0.123382 | 39.8108 | 0.00309921 | 681.891 | 80.009 | 0.289929
0.151321 | 50.1187 | 0.00301925 | 721.938 | 79.999 | 0.289164
0.187863 | 63.0957 | 0.00297743 | 762.031 | 79.996 | 0.289228
0.227122 | 79.4328 | 0.00285929 | 802.109 | 79.999 | 0.287956
0.282145 | 100 | 0.00282145 | 842.297 | 79.995 | 0.28701
0.327825 | 125.893 | 0.00260401 | 882.312 | 80.007 | 0.286768
0.423294 | 158.489 | 0.0026708 | 922.422 | 79.992 | 0.286759
0.580448 | 199.526 | 0.00290913 | 962.359 | 79.984 | 0.286693
0.796279 | 251.189 | 0.00317005 | 1002.58 | 80.001 | 0.28549
1.07982 | 316.228 | 0.0034147 | 1042.66 | 80.005 | 0.284098
1.45009 | 398.107 | 0.00364247 | 1082.75 | 79.992 | 0.279982
1.91867 | 501.187 | 0.00382825 | 1122.83 | 79.992 | 0.275144
2.52512 | 630.957 | 0.00400205 | 1162.94 | 79.991 | 0.267361
3.31647 | 794.329 | 0.00417519 | 1203 | 79.993 | 0.251562
4.29365 | 999.999 | 0.00429366 | 1243.08 | 80 | 0.228752