## 25 C
25 C
Stress | Shear rate | Viscosity | Step time | Temperature | Normal stress
Pa | 1/s | Pa.s | s | °C | Pa
0.0208593 | 1.00003 | 0.0208586 | 39.9375 | 24.973 | 0.307291
0.00253195 | 1.25889 | 0.00201125 | 80.0469 | 24.92 | 0.306729
0.0164605 | 1.58498 | 0.0103853 | 120.188 | 24.96 | 0.307946
0.0225251 | 1.99526 | 0.0112893 | 160.25 | 24.99 | 0.306763
0.0263934 | 2.5119 | 0.0105074 | 200.359 | 24.995 | 0.306389
0.0312152 | 3.16226 | 0.00987118 | 240.375 | 24.994 | 0.306557
0.0380858 | 3.98108 | 0.00956671 | 280.547 | 24.996 | 0.30803
0.0462863 | 5.01194 | 0.00923521 | 320.563 | 24.998 | 0.308744
0.0567418 | 6.30959 | 0.00899294 | 360.703 | 24.998 | 0.308045
0.0678922 | 7.94316 | 0.00854726 | 400.781 | 24.997 | 0.308373
0.0859819 | 10 | 0.00859816 | 440.953 | 24.998 | 0.308139
0.102043 | 12.5892 | 0.00810556 | 481.047 | 25 | 0.308673
0.125181 | 15.849 | 0.0078984 | 521.141 | 24.999 | 0.308974
0.15355 | 19.9526 | 0.00769575 | 561.219 | 24.998 | 0.309687
0.186982 | 25.1188 | 0.0074439 | 601.266 | 24.999 | 0.309735
0.230607 | 31.6227 | 0.00729246 | 641.375 | 25 | 0.311289
0.282062 | 39.8107 | 0.00708509 | 681.438 | 25 | 0.310847
0.348772 | 50.1186 | 0.00695892 | 721.594 | 24.999 | 0.312461
0.432741 | 63.0957 | 0.00685848 | 761.672 | 24.999 | 0.311069
0.529502 | 79.4328 | 0.00666603 | 801.75 | 25.001 | 0.3117
0.637986 | 99.9998 | 0.00637988 | 841.859 | 24.999 | 0.312278
0.776523 | 125.893 | 0.00616814 | 881.984 | 25 | 0.313294
0.950382 | 158.489 | 0.0059965 | 922.141 | 24.998 | 0.315042
1.18175 | 199.526 | 0.0059228 | 962.234 | 24.999 | 0.315094
1.49667 | 251.189 | 0.00595834 | 1002.39 | 24.998 | 0.316801
2.00936 | 316.228 | 0.00635417 | 1042.42 | 25.002 | 0.317334
2.8817 | 398.107 | 0.00723849 | 1082.63 | 24.998 | 0.316972
4.00304 | 501.187 | 0.00798712 | 1122.77 | 25 | 0.316724
5.45422 | 630.958 | 0.00864435 | 1162.88 | 25 | 0.317882
7.39815 | 794.327 | 0.00931374 | 1202.97 | 25.001 | 0.318096
9.96956 | 999.999 | 0.00996957 | 1243.03 | 25 | 0.316244

## 40 C
40 C
Stress | Shear rate | Viscosity | Step time | Temperature | Normal stress
Pa | 1/s | Pa.s | s | °C | Pa
0.0134923 | 1.00006 | 0.0134914 | 39.9531 | 39.958 | 0.297698
0.00561791 | 1.25889 | 0.00446259 | 80.0625 | 39.911 | 0.295518
0.010727 | 1.58494 | 0.0067681 | 120.203 | 39.956 | 0.295702
0.0162983 | 1.99526 | 0.0081685 | 160.313 | 39.984 | 0.294154
0.0199137 | 2.51189 | 0.00792775 | 200.469 | 39.996 | 0.294929
0.0238543 | 3.16227 | 0.00754342 | 240.609 | 39.997 | 0.294686
0.0283743 | 3.98108 | 0.0071273 | 280.672 | 39.997 | 0.295245
0.0351628 | 5.0119 | 0.00701586 | 320.891 | 39.996 | 0.294934
0.0436021 | 6.30957 | 0.00691047 | 360.875 | 39.997 | 0.295098
0.0528581 | 7.94325 | 0.00665447 | 401.172 | 39.999 | 0.294047
0.0650201 | 10.0001 | 0.00650196 | 441.266 | 40 | 0.29362
0.0787791 | 12.5893 | 0.00625764 | 481.297 | 39.997 | 0.294112
0.095395 | 15.8489 | 0.00601901 | 521.469 | 39.998 | 0.294934
0.116911 | 19.9526 | 0.00585945 | 561.453 | 39.996 | 0.295838
0.14237 | 25.1188 | 0.00566785 | 601.656 | 39.999 | 0.295277
0.175952 | 31.6227 | 0.0055641 | 641.734 | 40 | 0.295514
0.218381 | 39.8107 | 0.00548547 | 681.813 | 40 | 0.295088
0.274358 | 50.1187 | 0.00547415 | 721.891 | 39.998 | 0.295281
0.346885 | 63.0958 | 0.00549776 | 761.938 | 39.997 | 0.295981
0.435266 | 79.4328 | 0.00547968 | 802.047 | 40.003 | 0.295639
0.536571 | 100 | 0.00536572 | 842.125 | 40 | 0.294674
0.653618 | 125.893 | 0.00519187 | 882.375 | 39.996 | 0.296401
0.802439 | 158.489 | 0.00506305 | 922.422 | 40.001 | 0.295642
1.00097 | 199.526 | 0.00501672 | 962.547 | 39.997 | 0.295446
1.27578 | 251.189 | 0.00507898 | 1002.63 | 39.998 | 0.29703
1.75831 | 316.227 | 0.00556026 | 1042.66 | 39.999 | 0.298406
2.49216 | 398.107 | 0.00626003 | 1082.81 | 39.996 | 0.2984
3.41979 | 501.187 | 0.00682337 | 1122.88 | 39.999 | 0.300257
4.67465 | 630.957 | 0.00740882 | 1163.06 | 40 | 0.30211
6.34439 | 794.327 | 0.00798713 | 1203.17 | 39.997 | 0.302041
8.52488 | 999.999 | 0.00852488 | 1243.34 | 39.996 | 0.301551

## 60 C
60 C
Stress | Shear rate | Viscosity | Step time | Temperature | Normal stress
Pa | 1/s | Pa.s | s | °C | Pa
0.00820327 | 1.00004 | 0.00820295 | 39.8594 | 60.227 | 0.280781
0.00354548 | 1.25888 | 0.00281637 | 79.9844 | 60.214 | 0.282206
0.00843073 | 1.58493 | 0.00531931 | 120.078 | 60.104 | 0.281835
0.0124133 | 1.99528 | 0.00622131 | 160.109 | 60.05 | 0.284012
0.0152315 | 2.51191 | 0.00606373 | 200.234 | 60.01 | 0.283595
0.0188832 | 3.16229 | 0.00597138 | 240.266 | 59.996 | 0.284274
0.0223083 | 3.98109 | 0.00560357 | 280.391 | 60.002 | 0.284435
0.027293 | 5.01189 | 0.00544564 | 320.391 | 60.003 | 0.28376
0.0337382 | 6.30959 | 0.00534713 | 360.563 | 60.001 | 0.285427
0.0410318 | 7.94327 | 0.0051656 | 400.641 | 60.002 | 0.284668
0.051378 | 10 | 0.00513779 | 440.844 | 59.998 | 0.285796
0.0634159 | 12.5893 | 0.0050373 | 480.906 | 59.998 | 0.286326
0.07837 | 15.8489 | 0.00494482 | 520.984 | 59.998 | 0.285743
0.0968985 | 19.9526 | 0.00485644 | 561.109 | 60.004 | 0.287342
0.119362 | 25.1189 | 0.00475188 | 601.188 | 60 | 0.285868
0.146513 | 31.6227 | 0.00463314 | 641.359 | 60 | 0.287062
0.181602 | 39.8107 | 0.00456165 | 681.422 | 60 | 0.287303
0.226618 | 50.1187 | 0.00452163 | 721.484 | 59.997 | 0.287675
0.28214 | 63.0957 | 0.00447162 | 761.625 | 59.995 | 0.287667
0.355271 | 79.4328 | 0.00447259 | 801.734 | 60.005 | 0.288412
0.448145 | 100 | 0.00448145 | 841.891 | 60.001 | 0.287233
0.557994 | 125.893 | 0.0044323 | 881.859 | 59.999 | 0.288246
0.690923 | 158.489 | 0.00435943 | 922.031 | 59.993 | 0.289274
0.871887 | 199.526 | 0.00436978 | 962.203 | 60 | 0.290135
1.12932 | 251.189 | 0.00449589 | 1002.28 | 59.997 | 0.29054
1.58981 | 316.228 | 0.00502741 | 1042.48 | 59.997 | 0.291756
2.17628 | 398.107 | 0.00546656 | 1082.61 | 59.994 | 0.293851
2.94542 | 501.188 | 0.00587688 | 1122.78 | 60.002 | 0.29496
3.9372 | 630.957 | 0.00624005 | 1162.78 | 59.995 | 0.298876
5.26312 | 794.328 | 0.00662588 | 1202.92 | 59.99 | 0.301722
7.05409 | 1000 | 0.00705409 | 1243 | 59.995 | 0.303695

## 70 C
70 C
Stress | Shear rate | Viscosity | Step time | Temperature | Normal stress
Pa | 1/s | Pa.s | s | °C | Pa
0.00722176 | 0.99999 | 0.00722183 | 39.9375 | 70.172 | 0.287636
0.00383647 | 1.25893 | 0.00304741 | 79.9688 | 70.158 | 0.287207
0.00913243 | 1.58492 | 0.00576208 | 120.047 | 70.075 | 0.286162
0.0125338 | 1.99519 | 0.006282 | 160.078 | 70.02 | 0.287168
0.0168133 | 2.5119 | 0.00669344 | 200.297 | 70.007 | 0.285998
0.0180685 | 3.16228 | 0.00571376 | 240.391 | 69.999 | 0.28568
0.0224067 | 3.98109 | 0.00562829 | 280.516 | 70.001 | 0.285663
0.0285657 | 5.01186 | 0.00569962 | 320.609 | 70.006 | 0.285877
0.0350122 | 6.30959 | 0.00554904 | 360.688 | 70.001 | 0.285171
0.0422456 | 7.94325 | 0.00531843 | 400.828 | 69.995 | 0.286291
0.0516425 | 10 | 0.00516425 | 440.859 | 69.999 | 0.285542
0.0634645 | 12.5893 | 0.00504116 | 481.016 | 70.001 | 0.285041
0.0777389 | 15.849 | 0.00490498 | 521 | 70.003 | 0.284848
0.0963539 | 19.9526 | 0.00482913 | 561.188 | 69.998 | 0.284668
0.118079 | 25.1189 | 0.00470082 | 601.172 | 69.995 | 0.283263
0.145287 | 31.6228 | 0.00459436 | 641.344 | 69.999 | 0.283207
0.179687 | 39.8107 | 0.00451354 | 681.484 | 69.994 | 0.28301
0.222193 | 50.1187 | 0.00443334 | 721.516 | 70 | 0.283392
0.275345 | 63.0958 | 0.00436392 | 761.813 | 70.002 | 0.283355
0.344065 | 79.4328 | 0.00433153 | 801.859 | 70.002 | 0.28146
0.434342 | 100 | 0.00434342 | 841.922 | 69.976 | 0.281625
0.550551 | 125.893 | 0.00437318 | 882.078 | 70.008 | 0.281968
0.692848 | 158.489 | 0.00437157 | 922.094 | 70.012 | 0.28218
0.861687 | 199.526 | 0.00431867 | 962.328 | 69.996 | 0.282402
1.10749 | 251.189 | 0.00440901 | 1002.36 | 69.99 | 0.282892
1.48407 | 316.228 | 0.00469304 | 1042.58 | 69.998 | 0.284911
1.99593 | 398.107 | 0.00501356 | 1082.69 | 69.994 | 0.287383
2.68615 | 501.187 | 0.00535958 | 1122.75 | 69.997 | 0.289784
3.50647 | 630.957 | 0.00555738 | 1162.97 | 69.991 | 0.293282
4.71593 | 794.328 | 0.00593701 | 1203.03 | 69.99 | 0.298683
6.26153 | 1000 | 0.00626152 | 1243.31 | 69.987 | 0.304557

## 80 C
80 C
Stress | Shear rate | Viscosity | Step time | Temperature | Normal stress
Pa | 1/s | Pa.s | s | °C | Pa
0.00591231 | 0.999967 | 0.0059125 | 39.9375 | 80.268 | 0.28366
0.00470203 | 1.25895 | 0.00373488 | 80.0625 | 80.251 | 0.288848
0.0458281 | 1.5844 | 0.0289247 | 120.219 | 80.15 | 0.273226
0.0246138 | 1.9954 | 0.0123353 | 160.25 | 80.065 | 0.257681
0.0185088 | 2.51189 | 0.00736848 | 200.375 | 80.027 | 0.258892
0.0199344 | 3.16231 | 0.00630376 | 240.344 | 80.015 | 0.259616
0.0233649 | 3.98111 | 0.00586895 | 280.547 | 79.999 | 0.257988
0.0281299 | 5.01179 | 0.00561274 | 320.641 | 80 | 0.257231
0.0343932 | 6.30946 | 0.00545105 | 360.719 | 80.003 | 0.257348
0.0412407 | 7.94335 | 0.00519184 | 400.766 | 80.006 | 0.257029
0.0502764 | 9.99988 | 0.0050277 | 440.891 | 79.999 | 0.255215
0.0608352 | 12.5893 | 0.00483229 | 481.031 | 79.967 | 0.254702
0.0739179 | 15.8489 | 0.00466391 | 521.125 | 80.017 | 0.253129
0.0895234 | 19.9526 | 0.0044868 | 561.266 | 80.007 | 0.25311
0.105474 | 25.1188 | 0.00419899 | 601.297 | 79.998 | 0.253487
0.129431 | 31.6229 | 0.00409294 | 641.453 | 80.004 | 0.250979
0.15614 | 39.8107 | 0.00392207 | 681.531 | 79.997 | 0.249449
0.19019 | 50.1188 | 0.00379478 | 721.563 | 80.01 | 0.248637
0.232842 | 63.0958 | 0.0036903 | 761.672 | 80 | 0.245617
0.287711 | 79.4328 | 0.00362207 | 801.656 | 79.998 | 0.242955
0.359204 | 100 | 0.00359204 | 841.797 | 79.999 | 0.240555
0.436521 | 125.893 | 0.00346741 | 881.875 | 79.997 | 0.234539
0.544895 | 158.489 | 0.00343806 | 922.078 | 80.003 | 0.230239
0.693008 | 199.526 | 0.00347327 | 962.031 | 80.001 | 0.225229
0.929447 | 251.189 | 0.00370019 | 1002.19 | 79.991 | 0.217474
1.256 | 316.228 | 0.00397181 | 1042.28 | 79.997 | 0.210481
1.67712 | 398.107 | 0.00421274 | 1082.36 | 79.999 | 0.203428
2.23603 | 501.188 | 0.00446147 | 1122.45 | 79.998 | 0.193662
2.93029 | 630.957 | 0.0046442 | 1162.53 | 79.989 | 0.185397
3.61305 | 794.328 | 0.00454857 | 1202.75 | 79.998 | 0.178465
4.69373 | 1000 | 0.00469373 | 1242.84 | 80.008 | 0.167402