## 25 C
25 C
Stress | Shear rate | Viscosity | Step time | Temperature | Normal stress
Pa | 1/s | Pa.s | s | °C | Pa
0.00950332 | 1.00005 | 0.00950287 | 39.9375 | 25.016 | 0.290374
0.0128052 | 1.25895 | 0.0101713 | 79.9688 | 24.998 | 0.289416
0.0147997 | 1.58488 | 0.00933805 | 120.109 | 24.993 | 0.289529
0.0185527 | 1.99524 | 0.00929847 | 160.078 | 24.999 | 0.289767
0.0241325 | 2.51184 | 0.00960753 | 200.203 | 25 | 0.290799
0.0316413 | 3.16226 | 0.0100059 | 240.219 | 24.999 | 0.291134
0.0397907 | 3.98105 | 0.00999503 | 280.422 | 25 | 0.29242
0.0481943 | 5.01188 | 0.009616 | 320.5 | 25 | 0.29212
0.0588678 | 6.30957 | 0.00932992 | 360.594 | 25 | 0.292521
0.072453 | 7.94327 | 0.0091213 | 400.719 | 25.001 | 0.293507
0.0889809 | 10 | 0.00889809 | 440.75 | 24.999 | 0.293904
0.1105 | 12.5892 | 0.00877737 | 480.953 | 24.998 | 0.293031
0.135763 | 15.8489 | 0.0085661 | 521 | 25.001 | 0.292977
0.165999 | 19.9527 | 0.00831963 | 561.078 | 25 | 0.294346
0.203446 | 25.1189 | 0.00809932 | 601.234 | 25 | 0.295553
0.250274 | 31.6229 | 0.00791433 | 641.25 | 25.002 | 0.295108
0.303548 | 39.8108 | 0.00762478 | 681.406 | 25.001 | 0.296618
0.372177 | 50.1188 | 0.00742589 | 721.328 | 24.999 | 0.297309
0.457697 | 63.0957 | 0.007254 | 761.891 | 25.001 | 0.297081
0.560291 | 79.4329 | 0.00705364 | 802.109 | 24.998 | 0.297578
0.682852 | 100 | 0.00682852 | 842.203 | 25 | 0.297904
0.840214 | 125.893 | 0.00667405 | 882.281 | 25 | 0.297456
1.0432 | 158.489 | 0.00658214 | 922.453 | 24.998 | 0.299267
1.30065 | 199.526 | 0.00651869 | 962.531 | 25.001 | 0.29919
1.63784 | 251.189 | 0.00652036 | 1002.67 | 25 | 0.29917
2.19298 | 316.228 | 0.0069348 | 1042.7 | 24.998 | 0.300802
3.33156 | 398.107 | 0.00836851 | 1082.92 | 24.999 | 0.302323
4.61666 | 501.187 | 0.00921146 | 1122.94 | 25.001 | 0.303736
6.23281 | 630.956 | 0.00987836 | 1163.13 | 24.999 | 0.306688
8.38107 | 794.328 | 0.0105511 | 1203.14 | 25.001 | 0.309985
11.258 | 1000 | 0.011258 | 1243.31 | 25.002 | 0.310859

## 40 C
40 C
Stress | Shear rate | Viscosity | Step time | Temperature | Normal stress
Pa | 1/s | Pa.s | s | °C | Pa
0.020971 | 1 | 0.0209709 | 39.9688 | 40.042 | 0.313787
0.00871695 | 1.25897 | 0.0069239 | 80.0156 | 40.092 | 0.313913
0.0157027 | 1.58489 | 0.00990776 | 120.156 | 40.047 | 0.31363
0.0203124 | 1.99527 | 0.0101803 | 160.234 | 40.01 | 0.313396
0.0228039 | 2.51188 | 0.00907839 | 200.422 | 40.003 | 0.31449
0.0269938 | 3.16228 | 0.00853621 | 240.469 | 39.997 | 0.313545
0.0326219 | 3.98109 | 0.0081942 | 280.594 | 40.007 | 0.313501
0.0396508 | 5.01188 | 0.00791136 | 320.688 | 40.004 | 0.313539
0.0491252 | 6.30958 | 0.00778582 | 360.75 | 40.001 | 0.312117
0.060208 | 7.94328 | 0.00757974 | 400.891 | 40.001 | 0.313072
0.0747388 | 10 | 0.00747386 | 440.984 | 39.999 | 0.31309
0.0916572 | 12.5892 | 0.0072806 | 481.109 | 40 | 0.311297
0.112523 | 15.8489 | 0.00709969 | 521.156 | 40 | 0.311409
0.139303 | 19.9526 | 0.00698171 | 561.313 | 40.002 | 0.311289
0.169875 | 25.1189 | 0.00676284 | 601.344 | 39.998 | 0.31222
0.207789 | 31.6227 | 0.00657088 | 641.469 | 40.001 | 0.310985
0.256094 | 39.8107 | 0.00643279 | 681.531 | 40.003 | 0.310802
0.31731 | 50.1186 | 0.00633118 | 721.609 | 39.997 | 0.311435
0.393668 | 63.0957 | 0.00623922 | 761.672 | 39.995 | 0.312251
0.485225 | 79.4328 | 0.00610862 | 801.734 | 40.002 | 0.311295
0.596942 | 100 | 0.00596942 | 841.922 | 40.003 | 0.311002
0.733524 | 125.893 | 0.00582658 | 881.875 | 40 | 0.311971
0.90411 | 158.489 | 0.00570455 | 922.094 | 40.002 | 0.311708
1.12597 | 199.526 | 0.00564322 | 962.156 | 40.002 | 0.310957
1.41612 | 251.189 | 0.00563767 | 1002.31 | 39.991 | 0.310689
1.82017 | 316.228 | 0.0057559 | 1042.28 | 40 | 0.310225
2.70588 | 398.107 | 0.00679687 | 1082.47 | 40 | 0.309746
3.78316 | 501.187 | 0.00754841 | 1122.5 | 39.996 | 0.310643
5.17095 | 630.957 | 0.0081954 | 1162.67 | 39.998 | 0.309909
6.94682 | 794.329 | 0.00874552 | 1202.75 | 39.996 | 0.308665
9.33377 | 1000 | 0.00933377 | 1242.91 | 39.996 | 0.305714

## 60 C
60 C
Stress | Shear rate | Viscosity | Step time | Temperature | Normal stress
Pa | 1/s | Pa.s | s | °C | Pa
0.00372332 | 1 | 0.00372331 | 39.9844 | 60.044 | 0.303398
0.0103023 | 1.25893 | 0.00818338 | 80.1563 | 60.092 | 0.303769
0.00900464 | 1.58486 | 0.00568167 | 120.375 | 60.028 | 0.303594
0.0116767 | 1.99525 | 0.00585224 | 160.344 | 60.006 | 0.304198
0.0161394 | 2.51186 | 0.00642527 | 200.516 | 60.012 | 0.304888
0.0194981 | 3.16228 | 0.00616584 | 240.5 | 60.005 | 0.303411
0.0242618 | 3.98106 | 0.0060943 | 280.703 | 59.998 | 0.305066
0.0300434 | 5.01185 | 0.00599448 | 320.75 | 60.004 | 0.303476
0.0372664 | 6.30957 | 0.00590633 | 360.922 | 60.001 | 0.303516
0.0461417 | 7.94329 | 0.00580889 | 400.984 | 59.994 | 0.305223
0.0566148 | 9.99999 | 0.00566149 | 441.047 | 60.009 | 0.302883
0.0705214 | 12.5893 | 0.00560171 | 481.109 | 60.003 | 0.304571
0.0876573 | 15.8489 | 0.00553081 | 521.172 | 59.997 | 0.30383
0.108512 | 19.9526 | 0.00543845 | 561.281 | 59.998 | 0.302796
0.133803 | 25.1189 | 0.0053268 | 601.313 | 60.004 | 0.303781
0.165586 | 31.6228 | 0.00523629 | 641.5 | 60.003 | 0.302427
0.205199 | 39.8107 | 0.00515436 | 681.453 | 59.985 | 0.301897
0.253238 | 50.1187 | 0.00505276 | 721.641 | 59.992 | 0.302052
0.312205 | 63.0957 | 0.00494811 | 761.641 | 60.014 | 0.301616
0.385377 | 79.4328 | 0.0048516 | 801.859 | 60.01 | 0.30192
0.477847 | 100 | 0.00477847 | 841.891 | 59.993 | 0.301155
0.600266 | 125.892 | 0.00476808 | 882.016 | 60.002 | 0.302721
0.753934 | 158.489 | 0.004757 | 922.25 | 60.003 | 0.302297
0.949729 | 199.526 | 0.00475992 | 962.313 | 59.999 | 0.301614
1.2052 | 251.189 | 0.004798 | 1002.56 | 59.993 | 0.301594
1.55743 | 316.228 | 0.00492502 | 1042.67 | 59.997 | 0.303807
2.2118 | 398.108 | 0.0055558 | 1082.78 | 59.992 | 0.303841
3.06753 | 501.187 | 0.00612052 | 1122.89 | 59.998 | 0.305879
4.21164 | 630.957 | 0.006675 | 1162.94 | 59.996 | 0.310578
5.64885 | 794.328 | 0.00711148 | 1203.05 | 59.994 | 0.31438
7.59673 | 999.999 | 0.00759673 | 1243.09 | 59.987 | 0.317966

## 70 C
70 C
Stress | Shear rate | Viscosity | Step time | Temperature | Normal stress
Pa | 1/s | Pa.s | s | °C | Pa
0.00633414 | 0.999987 | 0.00633422 | 39.9531 | 70.125 | 0.298893
0.00701107 | 1.25894 | 0.00556904 | 79.9844 | 70.149 | 0.299876
0.00991609 | 1.58489 | 0.00625664 | 120.125 | 70.074 | 0.300001
0.0124403 | 1.99525 | 0.00623497 | 160.234 | 70.041 | 0.299947
0.014894 | 2.51189 | 0.00592939 | 200.406 | 70.008 | 0.299099
0.0182584 | 3.16227 | 0.00577383 | 240.469 | 70.008 | 0.298795
0.0233763 | 3.98109 | 0.00587184 | 280.563 | 70.004 | 0.298633
0.0283552 | 5.01186 | 0.00565761 | 320.625 | 69.997 | 0.298314
0.035342 | 6.30954 | 0.00560136 | 360.75 | 69.998 | 0.298911
0.0440032 | 7.94327 | 0.00553969 | 400.984 | 70.003 | 0.298407
0.0547652 | 9.99999 | 0.00547652 | 441.016 | 70.001 | 0.298233
0.0676996 | 12.5892 | 0.00537758 | 481.234 | 69.998 | 0.29868
0.0838863 | 15.8489 | 0.00529287 | 521.266 | 70 | 0.298656
0.104094 | 19.9526 | 0.00521706 | 561.391 | 70 | 0.298082
0.129688 | 25.1188 | 0.00516297 | 601.484 | 70 | 0.29738
0.160202 | 31.6228 | 0.00506604 | 641.594 | 70.001 | 0.298154
0.197028 | 39.8107 | 0.00494912 | 681.734 | 69.997 | 0.297558
0.242107 | 50.1187 | 0.00483067 | 721.672 | 69.999 | 0.29753
0.300003 | 63.0957 | 0.00475473 | 761.906 | 69.997 | 0.296933
0.373283 | 79.4328 | 0.00469936 | 801.969 | 70.008 | 0.297157
0.466522 | 99.9999 | 0.00466523 | 842.094 | 69.995 | 0.297957
0.585055 | 125.893 | 0.00464726 | 882.203 | 69.996 | 0.29603
0.737264 | 158.489 | 0.00465182 | 922.188 | 70.002 | 0.295253
0.913014 | 199.526 | 0.00457591 | 962.391 | 70.001 | 0.295416
1.16043 | 251.189 | 0.00461974 | 1002.36 | 69.998 | 0.296244
1.52995 | 316.228 | 0.00483814 | 1042.59 | 69.993 | 0.296884
2.11425 | 398.107 | 0.00531075 | 1082.61 | 69.993 | 0.299122
2.84063 | 501.187 | 0.0056678 | 1122.84 | 69.995 | 0.301189
3.79219 | 630.958 | 0.00601021 | 1162.86 | 69.999 | 0.30686
5.02974 | 794.329 | 0.00633206 | 1203.02 | 69.99 | 0.313394
6.74669 | 1000 | 0.00674667 | 1243.05 | 69.987 | 0.318613

## 80 C
80 C
Stress | Shear rate | Viscosity | Step time | Temperature | Normal stress
Pa | 1/s | Pa.s | s | °C | Pa
0.026464 | 0.999908 | 0.0264664 | 40 | 80.053 | 0.274518
0.0220312 | 1.259 | 0.017499 | 80.0156 | 80.101 | 0.272575
0.0141649 | 1.58492 | 0.00893726 | 120.234 | 80.051 | 0.273371
0.017863 | 1.99526 | 0.00895273 | 160.25 | 80.017 | 0.272934
0.0203684 | 2.51186 | 0.00810888 | 200.422 | 80.003 | 0.2737
0.023344 | 3.16229 | 0.007382 | 240.531 | 80.002 | 0.271728
0.0285447 | 3.98104 | 0.00717016 | 280.578 | 80.003 | 0.271891
0.0338978 | 5.01185 | 0.00676354 | 320.797 | 80.002 | 0.27129
0.0411163 | 6.30962 | 0.00651644 | 360.781 | 79.996 | 0.272725
0.050034 | 7.94323 | 0.00629895 | 400.969 | 79.996 | 0.273011
0.0630011 | 9.99995 | 0.00630014 | 441.094 | 80.012 | 0.272237
0.0778283 | 12.5893 | 0.00618212 | 481.156 | 80.001 | 0.272494
0.0938323 | 15.8489 | 0.00592042 | 521.25 | 79.999 | 0.271243
0.114169 | 19.9526 | 0.005722 | 561.313 | 79.998 | 0.270955
0.140248 | 25.1189 | 0.00558338 | 601.438 | 79.996 | 0.27105
0.170694 | 31.6228 | 0.00539783 | 641.516 | 80.004 | 0.269016
0.203251 | 39.8107 | 0.00510542 | 681.703 | 79.989 | 0.269028
0.236446 | 50.1188 | 0.00471771 | 721.781 | 79.995 | 0.268571
0.284101 | 63.0958 | 0.00450269 | 761.844 | 80.021 | 0.26932
0.345029 | 79.4327 | 0.00434367 | 802 | 80.009 | 0.269631
0.424643 | 100 | 0.00424642 | 842.016 | 79.996 | 0.269241
0.518189 | 125.893 | 0.00411612 | 882.172 | 79.993 | 0.268519
0.641862 | 158.489 | 0.00404987 | 922.156 | 79.998 | 0.269111
0.807949 | 199.526 | 0.00404933 | 962.375 | 79.997 | 0.268246
1.026 | 251.189 | 0.00408459 | 1002.44 | 79.995 | 0.267924
1.34801 | 316.228 | 0.00426279 | 1042.66 | 79.994 | 0.267939
1.81976 | 398.107 | 0.00457103 | 1082.67 | 79.986 | 0.267363
2.44981 | 501.188 | 0.00488801 | 1122.81 | 79.993 | 0.263607
3.24899 | 630.958 | 0.0051493 | 1162.86 | 79.971 | 0.257518
4.19413 | 794.328 | 0.00528009 | 1202.98 | 79.997 | 0.244905
5.39153 | 999.999 | 0.00539153 | 1243.08 | 79.983 | 0.221131