## 25 C
25 C
Stress | Shear rate | Viscosity | Step time | Temperature | Normal stress
Pa | 1/s | Pa.s | s | °C | Pa
0.0192479 | 1.00005 | 0.019247 | 40 | 24.973 | 0.282514
0.0134526 | 1.2589 | 0.010686 | 80 | 24.925 | 0.280806
0.0204063 | 1.58493 | 0.0128752 | 120.125 | 24.959 | 0.281969
0.0282826 | 1.99527 | 0.0141748 | 160.219 | 24.985 | 0.280566
0.0354633 | 2.51188 | 0.0141182 | 200.484 | 24.993 | 0.281236
0.0418079 | 3.16228 | 0.0132208 | 240.5 | 24.997 | 0.280598
0.0520497 | 3.98105 | 0.0130744 | 280.563 | 24.997 | 0.281384
0.0625976 | 5.01187 | 0.0124899 | 320.688 | 24.997 | 0.28153
0.0772492 | 6.30957 | 0.0122432 | 360.781 | 24.998 | 0.282034
0.0927958 | 7.94323 | 0.0116824 | 400.938 | 24.997 | 0.282708
0.114411 | 10.0001 | 0.011441 | 440.953 | 25 | 0.28311
0.138523 | 12.5893 | 0.0110032 | 481.031 | 24.999 | 0.282185
0.168075 | 15.8489 | 0.0106048 | 521.078 | 24.999 | 0.283625
0.204449 | 19.9526 | 0.0102468 | 561.203 | 24.999 | 0.282799
0.248797 | 25.1189 | 0.00990479 | 601.266 | 25.001 | 0.283545
0.300315 | 31.6228 | 0.00949681 | 641.422 | 25.001 | 0.283039
0.365793 | 39.8108 | 0.0091883 | 681.5 | 24.997 | 0.283563
0.446259 | 50.1187 | 0.00890403 | 721.641 | 25 | 0.283144
0.542964 | 63.0957 | 0.0086054 | 761.75 | 24.999 | 0.282434
0.661565 | 79.4328 | 0.00832861 | 801.828 | 24.999 | 0.283223
0.803786 | 100 | 0.00803785 | 841.813 | 24.999 | 0.285517
0.983063 | 125.893 | 0.00780875 | 881.969 | 24.999 | 0.286265
1.20623 | 158.489 | 0.0076108 | 921.969 | 25 | 0.287644
1.47915 | 199.526 | 0.0074133 | 962.063 | 25.001 | 0.287694
1.84599 | 251.189 | 0.00734901 | 1002.09 | 25.002 | 0.287635
2.32987 | 316.228 | 0.00736769 | 1042.22 | 24.997 | 0.289115
3.57619 | 398.105 | 0.00898303 | 1082.23 | 24.997 | 0.291015
5.09532 | 501.186 | 0.0101665 | 1122.42 | 25.001 | 0.294614
6.86122 | 630.958 | 0.0108743 | 1162.44 | 25.001 | 0.296014
9.12588 | 794.33 | 0.0114888 | 1202.63 | 24.999 | 0.297425
12.1485 | 999.998 | 0.0121486 | 1242.77 | 24.998 | 0.300088

## 40 C
40 C
Stress | Shear rate | Viscosity | Step time | Temperature | Normal stress
Pa | 1/s | Pa.s | s | °C | Pa
0.0123808 | 1.00001 | 0.0123807 | 40 | 39.956 | 0.266632
0.0105263 | 1.25892 | 0.00836135 | 80.1094 | 39.909 | 0.26503
0.0159919 | 1.58492 | 0.0100901 | 120.281 | 39.955 | 0.26601
0.0209242 | 1.99527 | 0.0104869 | 160.234 | 39.982 | 0.263505
0.0251653 | 2.51189 | 0.0100185 | 200.406 | 40 | 0.263626
0.0312098 | 3.16227 | 0.00986942 | 240.375 | 39.995 | 0.263612
0.0395592 | 3.98109 | 0.00993679 | 280.547 | 39.997 | 0.263747
0.0484472 | 5.01185 | 0.00966653 | 320.625 | 39.998 | 0.262483
0.0597045 | 6.30958 | 0.00946252 | 360.688 | 39.992 | 0.262511
0.0724463 | 7.94328 | 0.00912046 | 400.75 | 40.005 | 0.263016
0.089028 | 10 | 0.00890278 | 440.953 | 39.991 | 0.262836
0.109582 | 12.5893 | 0.00870438 | 480.938 | 40.001 | 0.261932
0.134088 | 15.8489 | 0.00846035 | 521.203 | 40.009 | 0.262274
0.164192 | 19.9527 | 0.00822905 | 561.297 | 39.997 | 0.262313
0.199806 | 25.1189 | 0.00795444 | 601.375 | 39.995 | 0.262275
0.242995 | 31.6228 | 0.00768418 | 641.531 | 40.004 | 0.262346
0.295522 | 39.8107 | 0.00742318 | 681.625 | 40 | 0.263016
0.359973 | 50.1187 | 0.00718241 | 721.75 | 40 | 0.261829
0.439716 | 63.0957 | 0.00696904 | 761.797 | 39.992 | 0.263282
0.537833 | 79.4328 | 0.00677092 | 801.844 | 39.998 | 0.262394
0.656245 | 99.9998 | 0.00656246 | 841.953 | 40.004 | 0.263051
0.803704 | 125.893 | 0.00638405 | 882.047 | 39.993 | 0.264734
0.98776 | 158.489 | 0.00623234 | 922.25 | 39.998 | 0.263709
1.21761 | 199.526 | 0.00610251 | 962.375 | 40.003 | 0.264192
1.50476 | 251.189 | 0.00599057 | 1002.53 | 40.001 | 0.262964
1.87599 | 316.228 | 0.00593241 | 1042.67 | 39.999 | 0.263816
2.77282 | 398.106 | 0.00696502 | 1082.7 | 39.991 | 0.264104
4.06778 | 501.186 | 0.00811631 | 1122.84 | 39.995 | 0.259027
5.56747 | 630.958 | 0.00882384 | 1162.88 | 40.001 | 0.253595
7.45032 | 794.329 | 0.00937939 | 1202.91 | 39.997 | 0.24534
9.91851 | 1000 | 0.0099185 | 1243.06 | 39.998 | 0.234788

## 60 C
60 C
Stress | Shear rate | Viscosity | Step time | Temperature | Normal stress
Pa | 1/s | Pa.s | s | °C | Pa
0.0119123 | 1 | 0.0119123 | 39.9375 | 60.058 | 0.210672
0.00594417 | 1.25891 | 0.00472167 | 80.0469 | 60.085 | 0.211055
0.0135769 | 1.58493 | 0.00856627 | 120.203 | 60.043 | 0.212362
0.0170267 | 1.99527 | 0.00853357 | 160.25 | 60.008 | 0.213227
0.0203753 | 2.5119 | 0.0081115 | 200.422 | 59.998 | 0.212913
0.0238482 | 3.16228 | 0.00754146 | 240.484 | 60.006 | 0.211779
0.0296474 | 3.98111 | 0.00744702 | 280.656 | 60.005 | 0.212273
0.0366826 | 5.01191 | 0.00731908 | 320.641 | 60.001 | 0.21371
0.0454761 | 6.30959 | 0.00720746 | 360.813 | 60 | 0.212702
0.0556397 | 7.94327 | 0.00700463 | 400.906 | 60.004 | 0.212164
0.0698193 | 10.0001 | 0.00698189 | 441 | 59.999 | 0.211811
0.0855013 | 12.5892 | 0.00679162 | 481.234 | 60.002 | 0.212811
0.105176 | 15.8489 | 0.00663617 | 521.266 | 59.999 | 0.211567
0.129634 | 19.9526 | 0.00649712 | 561.438 | 60.001 | 0.212282
0.159179 | 25.1188 | 0.00633702 | 601.188 | 59.997 | 0.211967
0.195429 | 31.6227 | 0.00618001 | 641.625 | 59.996 | 0.211437
0.239076 | 39.8107 | 0.00600531 | 681.719 | 59.999 | 0.212227
0.293695 | 50.1187 | 0.00586 | 721.781 | 59.994 | 0.212676
0.360545 | 63.0957 | 0.00571426 | 761.938 | 59.986 | 0.213177
0.441791 | 79.4328 | 0.00556181 | 801.969 | 60.011 | 0.212825
0.54491 | 100 | 0.0054491 | 842.172 | 60.007 | 0.213194
0.67707 | 125.893 | 0.00537816 | 882.25 | 59.994 | 0.213798
0.838957 | 158.489 | 0.00529346 | 922.281 | 59.996 | 0.213886
1.0414 | 199.526 | 0.00521934 | 962.313 | 60 | 0.214093
1.30419 | 251.189 | 0.00519207 | 1002.5 | 59.996 | 0.215187
1.64761 | 316.228 | 0.00521019 | 1042.61 | 60.003 | 0.216032
2.3312 | 398.106 | 0.00585573 | 1082.73 | 59.994 | 0.219175
3.28224 | 501.187 | 0.00654894 | 1122.84 | 59.993 | 0.221614
4.52803 | 630.957 | 0.00717644 | 1162.95 | 60.002 | 0.223661
6.12204 | 794.329 | 0.00770718 | 1203.06 | 59.992 | 0.225426
8.15679 | 1000 | 0.00815677 | 1243.16 | 59.993 | 0.225639

## 70 C
70 C
Stress | Shear rate | Viscosity | Step time | Temperature | Normal stress
Pa | 1/s | Pa.s | s | °C | Pa
0.00989601 | 0.999999 | 0.00989603 | 40 | 70.101 | 0.281755
0.00648309 | 1.25893 | 0.0051497 | 80.0625 | 70.038 | 0.283179
0.0119432 | 1.58491 | 0.00753557 | 120.172 | 70.011 | 0.282384
0.0144568 | 1.99526 | 0.00724557 | 160.203 | 70.003 | 0.281966
0.0169525 | 2.51188 | 0.00674893 | 200.375 | 69.987 | 0.281549
0.0202254 | 3.16225 | 0.00639589 | 240.469 | 70.005 | 0.281508
0.0250402 | 3.98108 | 0.0062898 | 280.516 | 70.006 | 0.28113
0.0309782 | 5.01187 | 0.00618096 | 320.578 | 70.002 | 0.280317
0.0387119 | 6.30962 | 0.00613537 | 360.656 | 70.002 | 0.279229
0.0481047 | 7.94328 | 0.00605603 | 400.672 | 69.99 | 0.278773
0.0598262 | 10 | 0.0059826 | 440.875 | 70.002 | 0.278708
0.0730417 | 12.5893 | 0.0058019 | 480.938 | 70.001 | 0.279038
0.0899552 | 15.8489 | 0.00567578 | 521 | 70.002 | 0.277882
0.110688 | 19.9526 | 0.00554757 | 561.156 | 69.993 | 0.278001
0.135625 | 25.1189 | 0.00539934 | 601.25 | 69.997 | 0.276121
0.165745 | 31.6228 | 0.00524131 | 641.375 | 70.003 | 0.276037
0.202715 | 39.8107 | 0.00509196 | 681.516 | 69.993 | 0.276697
0.24771 | 50.1187 | 0.00494247 | 721.734 | 69.997 | 0.276421
0.3024 | 63.0958 | 0.00479272 | 761.813 | 69.994 | 0.276983
0.369559 | 79.4329 | 0.00465247 | 801.859 | 70.004 | 0.276596
0.452835 | 100 | 0.00452835 | 842.141 | 70.007 | 0.275292
0.556019 | 125.893 | 0.00441662 | 882.188 | 70.001 | 0.275994
0.68576 | 158.489 | 0.00432686 | 922.266 | 70.001 | 0.275718
0.850067 | 199.526 | 0.00426043 | 962.344 | 69.994 | 0.275996
1.06367 | 251.189 | 0.00423452 | 1002.48 | 69.994 | 0.275845
1.34583 | 316.228 | 0.0042559 | 1042.66 | 69.996 | 0.277132
1.91723 | 398.107 | 0.00481585 | 1082.73 | 69.999 | 0.279825
2.70933 | 501.187 | 0.00540583 | 1122.92 | 69.995 | 0.282641
3.72473 | 630.958 | 0.00590329 | 1163.03 | 69.982 | 0.287558
5.03752 | 794.327 | 0.00634187 | 1203.22 | 69.988 | 0.291467
6.68069 | 1000 | 0.00668069 | 1243.3 | 69.982 | 0.293236

## 80 C
80 C
Stress | Shear rate | Viscosity | Step time | Temperature | Normal stress
Pa | 1/s | Pa.s | s | °C | Pa
0.00886004 | 1.00001 | 0.00885992 | 39.9531 | 80.247 | 0.298155
0.00530054 | 1.25892 | 0.0042104 | 80.0938 | 80.23 | 0.301236
0.0109424 | 1.58491 | 0.00690411 | 120.25 | 80.138 | 0.302494
0.0129876 | 1.99527 | 0.0065092 | 160.234 | 80.056 | 0.306161
0.0169973 | 2.51189 | 0.00676673 | 200.422 | 80.019 | 0.31564
0.0187612 | 3.16224 | 0.00593288 | 240.406 | 79.987 | 0.278656
0.0221058 | 3.98111 | 0.00555266 | 280.578 | 80.015 | 0.277459
0.0272041 | 5.01191 | 0.0054279 | 320.625 | 80.011 | 0.274921
0.0336998 | 6.3096 | 0.00534103 | 360.828 | 79.998 | 0.274884
0.0406947 | 7.94327 | 0.00512317 | 400.906 | 79.991 | 0.274708
0.0503479 | 9.99999 | 0.0050348 | 440.922 | 80.008 | 0.274784
0.0607048 | 12.5892 | 0.00482197 | 480.984 | 80.019 | 0.272225
0.0739625 | 15.849 | 0.00466671 | 521.172 | 80.002 | 0.274378
0.0905972 | 19.9526 | 0.00454062 | 561.328 | 79.992 | 0.272945
0.110448 | 25.1189 | 0.00439701 | 601.375 | 79.997 | 0.271739
0.134566 | 31.6228 | 0.00425534 | 641.516 | 80 | 0.271532
0.164777 | 39.8108 | 0.00413901 | 681.547 | 79.989 | 0.270835
0.201789 | 50.1187 | 0.00402621 | 721.688 | 79.988 | 0.268309
0.247357 | 63.0958 | 0.00392034 | 761.766 | 80.01 | 0.267956
0.302815 | 79.4329 | 0.00381222 | 801.875 | 80.001 | 0.267108
0.372628 | 100 | 0.00372628 | 842.359 | 80.008 | 0.267427
0.469779 | 125.893 | 0.00373159 | 882.375 | 79.999 | 0.266979
0.588871 | 158.489 | 0.00371552 | 922.5 | 79.997 | 0.267645
0.731735 | 199.526 | 0.00366736 | 962.531 | 79.992 | 0.267738
0.914754 | 251.189 | 0.0036417 | 1002.69 | 80.002 | 0.268596
1.23261 | 316.228 | 0.00389785 | 1042.7 | 79.985 | 0.269098
1.74408 | 398.107 | 0.00438094 | 1082.27 | 79.985 | 0.271321
2.4384 | 501.188 | 0.00486524 | 1123.02 | 79.995 | 0.269355
3.20124 | 630.958 | 0.00507362 | 1163.23 | 79.988 | 0.269517
4.0628 | 794.329 | 0.00511475 | 1203.28 | 79.965 | 0.261506
5.19053 | 1000 | 0.00519053 | 1243.44 | 79.986 | 0.244928