## 25 C
25 C
Stress | Shear rate | Viscosity | Step time | Temperature | Normal stress
Pa | 1/s | Pa.s | s | °C | Pa
0.0358531 | 1.00001 | 0.0358529 | 39.9688 | 24.993 | 0.356128
0.0085263 | 1.58507 | 0.00537915 | 120.328 | 25.016 | 0.353361
0.011214 | 1.99524 | 0.00562037 | 160.375 | 25.003 | 0.35379
0.0102917 | 2.51188 | 0.00409722 | 200.547 | 24.999 | 0.352316
0.00969115 | 3.16226 | 0.00306463 | 240.641 | 25 | 0.353819
0.0108466 | 3.98123 | 0.00272443 | 280.719 | 25.002 | 0.353122
0.0140954 | 5.01197 | 0.00281234 | 320.859 | 25.002 | 0.354898
0.0187375 | 6.30963 | 0.00296967 | 360.906 | 25 | 0.354024
0.0226889 | 7.94322 | 0.00285638 | 401.109 | 24.999 | 0.353768
0.0306285 | 10 | 0.00306285 | 441.203 | 25 | 0.352387
0.0372484 | 12.5892 | 0.00295876 | 481.297 | 24.999 | 0.353735
0.046588 | 15.8489 | 0.0029395 | 521.438 | 25.002 | 0.352621
0.0593254 | 19.9526 | 0.00297332 | 561.547 | 25 | 0.353717
0.0739239 | 25.1189 | 0.00294296 | 601.672 | 25.001 | 0.352319
0.0923544 | 31.6226 | 0.00292052 | 641.875 | 25.002 | 0.351777
0.115737 | 39.8106 | 0.00290719 | 681.922 | 24.998 | 0.351399
0.145328 | 50.1185 | 0.00289969 | 722.109 | 24.999 | 0.351853
0.182814 | 63.0957 | 0.0028974 | 762.078 | 25.001 | 0.351654
0.229943 | 79.4328 | 0.00289481 | 802.281 | 25.001 | 0.35155
0.290045 | 99.9998 | 0.00290046 | 842.25 | 24.999 | 0.350837
0.36673 | 125.893 | 0.00291304 | 882.531 | 25.001 | 0.351707
0.465199 | 158.489 | 0.00293521 | 922.516 | 25 | 0.352075
0.595171 | 199.526 | 0.00298292 | 962.672 | 24.999 | 0.350884
0.867238 | 251.189 | 0.00345254 | 1002.83 | 25 | 0.350627
1.235 | 316.228 | 0.00390543 | 1042.92 | 25 | 0.350611
1.68364 | 398.107 | 0.0042291 | 1083.16 | 25 | 0.348784
2.26659 | 501.188 | 0.00452245 | 1123.11 | 25 | 0.350437
2.95002 | 630.958 | 0.00467547 | 1163.31 | 24.998 | 0.35291
3.81521 | 794.329 | 0.00480305 | 1203.34 | 25.001 | 0.355413
4.90195 | 1000 | 0.00490194 | 1243.59 | 24.999 | 0.356328

## 40 C
40 C
Stress | Shear rate | Viscosity | Step time | Temperature | Normal stress
Pa | 1/s | Pa.s | s | °C | Pa
0.014315 | 1.00005 | 0.0143143 | 39.9531 | 40.051 | 0.341513
0.000143276 | 1.25891 | 0.000113809 | 80.0469 | 40.093 | 0.33987
0.006127 | 1.58495 | 0.00386574 | 120.266 | 40.049 | 0.339395
0.00660538 | 1.99522 | 0.0033106 | 160.313 | 40.017 | 0.339413
0.00707891 | 2.51187 | 0.00281818 | 200.469 | 40.006 | 0.339981
0.00813734 | 3.16228 | 0.00257325 | 240.563 | 40.002 | 0.338944
0.0100717 | 3.98111 | 0.00252988 | 280.594 | 40.004 | 0.339595
0.0128456 | 5.01192 | 0.002563 | 320.672 | 40.002 | 0.337275
0.0161229 | 6.30958 | 0.0025553 | 360.688 | 40.004 | 0.339813
0.0199155 | 7.94335 | 0.00250719 | 400.766 | 39.997 | 0.339564
0.0256861 | 9.99998 | 0.00256862 | 440.875 | 40.003 | 0.338947
0.0318214 | 12.5892 | 0.00252767 | 480.969 | 40.006 | 0.338678
0.039984 | 15.849 | 0.00252282 | 521.063 | 40 | 0.338936
0.0503154 | 19.9526 | 0.00252175 | 561.344 | 40.001 | 0.338136
0.0630901 | 25.1188 | 0.00251167 | 601.422 | 39.998 | 0.339318
0.0790961 | 31.6227 | 0.00250124 | 641.531 | 40 | 0.337872
0.0995351 | 39.8107 | 0.00250021 | 681.703 | 40.002 | 0.338344
0.125329 | 50.1187 | 0.00250064 | 721.734 | 39.998 | 0.338237
0.158103 | 63.0958 | 0.00250576 | 761.828 | 39.999 | 0.338061
0.199498 | 79.4328 | 0.00251153 | 802.266 | 40.001 | 0.338605
0.252326 | 100 | 0.00252326 | 842.328 | 40 | 0.337118
0.319231 | 125.893 | 0.00253574 | 882.391 | 40 | 0.337851
0.405395 | 158.489 | 0.00255787 | 922.375 | 40.001 | 0.336113
0.570203 | 199.526 | 0.00285779 | 962.547 | 39.998 | 0.337432
0.820609 | 251.189 | 0.0032669 | 1002.63 | 39.991 | 0.337354
1.1595 | 316.228 | 0.00366666 | 1042.73 | 40.005 | 0.337955
1.62222 | 398.107 | 0.00407484 | 1082.83 | 40.001 | 0.338529
2.23885 | 501.188 | 0.00446708 | 1122.95 | 39.998 | 0.340664
3.05139 | 630.958 | 0.00483612 | 1163.06 | 40.001 | 0.341874
4.12556 | 794.33 | 0.00519377 | 1203.34 | 39.996 | 0.344687
5.55328 | 1000 | 0.00555328 | 1243.36 | 39.996 | 0.346352

## 60 C
60 C
Stress | Shear rate | Viscosity | Step time | Temperature | Normal stress
Pa | 1/s | Pa.s | s | °C | Pa
0.00492857 | 0.99999 | 0.00492862 | 39.9844 | 60.041 | 0.333021
0.00056269 | 1.25893 | 0.00044696 | 80.0313 | 60.091 | 0.331405
0.00464363 | 1.58495 | 0.00292983 | 120.219 | 60.048 | 0.330479
0.00581269 | 1.99527 | 0.00291323 | 160.219 | 60.006 | 0.332108
0.00626005 | 2.51186 | 0.0024922 | 200.359 | 60.006 | 0.331843
0.0070182 | 3.16225 | 0.00221937 | 240.453 | 60.004 | 0.332483
0.00854383 | 3.9811 | 0.0021461 | 280.703 | 60.003 | 0.332773
0.0107844 | 5.01193 | 0.00215174 | 320.734 | 60.003 | 0.33201
0.0138246 | 6.30959 | 0.00219105 | 360.922 | 60.004 | 0.331272
0.0171068 | 7.94317 | 0.00215365 | 401.063 | 60.001 | 0.330603
0.0220848 | 10 | 0.00220848 | 441.344 | 59.997 | 0.32914
0.0274944 | 12.5892 | 0.00218396 | 481.391 | 59.996 | 0.328966
0.0345042 | 15.849 | 0.00217706 | 521.438 | 60.004 | 0.328838
0.0435936 | 19.9526 | 0.00218486 | 561.547 | 60.008 | 0.328794
0.054977 | 25.1189 | 0.00218867 | 601.641 | 59.998 | 0.327474
0.0692577 | 31.6227 | 0.00219013 | 641.75 | 60.004 | 0.326825
0.0873401 | 39.8107 | 0.00219389 | 682.078 | 59.993 | 0.325657
0.1102 | 50.1188 | 0.00219877 | 722.156 | 60.005 | 0.325727
0.139258 | 63.0957 | 0.0022071 | 762.234 | 60.003 | 0.326323
0.176173 | 79.4329 | 0.00221789 | 802.406 | 60 | 0.325785
0.223177 | 100 | 0.00223177 | 842.406 | 59.994 | 0.324519
0.287565 | 125.893 | 0.00228421 | 882.609 | 59.999 | 0.324625
0.393488 | 158.489 | 0.00248274 | 922.391 | 59.997 | 0.324592
0.559422 | 199.526 | 0.00280375 | 962.875 | 60.006 | 0.324719
0.757739 | 251.189 | 0.00301661 | 1003.08 | 60.002 | 0.325423
1.03422 | 316.228 | 0.00327048 | 1043.17 | 59.995 | 0.326335
1.41186 | 398.108 | 0.00354643 | 1083.33 | 59.997 | 0.327869
1.91668 | 501.187 | 0.00382429 | 1123.33 | 59.992 | 0.330804
2.58453 | 630.958 | 0.00409621 | 1163.58 | 59.986 | 0.33327
3.43612 | 794.328 | 0.00432582 | 1203.61 | 59.999 | 0.337992
4.56473 | 1000 | 0.00456472 | 1243.8 | 59.997 | 0.341403

## 70 C
70 C
Stress | Shear rate | Viscosity | Step time | Temperature | Normal stress
Pa | 1/s | Pa.s | s | °C | Pa
0.00393377 | 1.00002 | 0.0039337 | 39.9531 | 70.093 | 0.305377
0.00112419 | 1.25893 | 0.000892967 | 80.0156 | 70.127 | 0.30679
0.00430939 | 1.58493 | 0.00271899 | 120.094 | 70.053 | 0.307896
0.00501737 | 1.99525 | 0.00251466 | 160.156 | 70.032 | 0.30558
0.00577292 | 2.51185 | 0.00229827 | 200.219 | 70.01 | 0.306177
0.00662653 | 3.16228 | 0.00209549 | 240.578 | 69.996 | 0.305903
0.00826394 | 3.98109 | 0.0020758 | 280.75 | 70.01 | 0.305379
0.0103852 | 5.0119 | 0.00207212 | 320.859 | 70.004 | 0.305605
0.0132215 | 6.30955 | 0.00209548 | 360.891 | 69.998 | 0.305138
0.0164043 | 7.94325 | 0.00206519 | 401.063 | 69.998 | 0.304739
0.0210223 | 10 | 0.00210223 | 441.109 | 70.001 | 0.304277
0.0261687 | 12.5893 | 0.00207865 | 481.313 | 70 | 0.301981
0.0328614 | 15.849 | 0.00207341 | 521.297 | 70.003 | 0.303217
0.041451 | 19.9526 | 0.00207748 | 561.531 | 70.002 | 0.302261
0.0520324 | 25.1189 | 0.00207145 | 601.547 | 70.001 | 0.301271
0.0654582 | 31.6228 | 0.00206997 | 641.688 | 69.996 | 0.301397
0.0824818 | 39.8107 | 0.00207185 | 681.828 | 69.997 | 0.29984
0.104179 | 50.1187 | 0.00207865 | 721.844 | 69.992 | 0.301681
0.131472 | 63.0958 | 0.0020837 | 762.109 | 70.011 | 0.29842
0.166068 | 79.4328 | 0.00209068 | 802.172 | 70.001 | 0.29874
0.210593 | 100 | 0.00210593 | 842.297 | 70.001 | 0.298037
0.27858 | 125.893 | 0.00221284 | 882.422 | 69.996 | 0.298063
0.386545 | 158.489 | 0.00243893 | 922.516 | 69.996 | 0.29781
0.541314 | 199.526 | 0.002713 | 962.609 | 70.002 | 0.297265
0.734116 | 251.189 | 0.00292257 | 1002.67 | 69.996 | 0.298762
0.999146 | 316.228 | 0.00315958 | 1042.78 | 69.995 | 0.299058
1.29835 | 398.107 | 0.00326132 | 1082.89 | 70 | 0.30069
1.65211 | 501.187 | 0.00329639 | 1122.98 | 69.999 | 0.304887
2.19406 | 630.957 | 0.00347735 | 1163.08 | 69.978 | 0.309293
2.8752 | 794.329 | 0.00361965 | 1203.17 | 69.989 | 0.312626
3.80854 | 1000 | 0.00380855 | 1243.22 | 69.989 | 0.316819

## 80 C
80 C
Stress | Shear rate | Viscosity | Step time | Temperature | Normal stress
Pa | 1/s | Pa.s | s | °C | Pa
0.0065202 | 0.999827 | 0.00652133 | 39.9844 | 80.068 | 0.278902
0.0020541 | 1.25895 | 0.00163159 | 80.0781 | 80.131 | 0.273257
0.00453878 | 1.58487 | 0.00286382 | 120.141 | 80.078 | 0.274392
0.00414261 | 1.99526 | 0.00207622 | 160.219 | 80.019 | 0.273414
0.00507032 | 2.51188 | 0.00201854 | 200.234 | 80.009 | 0.273456
0.00626361 | 3.16227 | 0.00198073 | 240.328 | 80.007 | 0.272923
0.00818043 | 3.98107 | 0.00205483 | 280.438 | 80.005 | 0.271661
0.0102129 | 5.01192 | 0.00203773 | 320.438 | 79.999 | 0.271625
0.0125843 | 6.30959 | 0.00199448 | 360.672 | 80.006 | 0.270232
0.015671 | 7.94332 | 0.00197285 | 400.703 | 80.004 | 0.269722
0.0199629 | 9.99999 | 0.0019963 | 440.813 | 79.997 | 0.2683
0.0248826 | 12.5893 | 0.00197649 | 480.938 | 79.987 | 0.268025
0.0313544 | 15.8489 | 0.00197833 | 521.031 | 79.992 | 0.267625
0.0399633 | 19.9526 | 0.00200291 | 561.094 | 80.007 | 0.267822
0.0501815 | 25.1189 | 0.00199776 | 601.203 | 80.007 | 0.266471
0.0632755 | 31.6228 | 0.00200095 | 641.328 | 79.994 | 0.265344
0.0805428 | 39.8107 | 0.00202314 | 681.406 | 79.999 | 0.265113
0.101362 | 50.1187 | 0.00202244 | 721.609 | 80.003 | 0.264494
0.127901 | 63.0958 | 0.0020271 | 761.703 | 80.011 | 0.2637
0.162053 | 79.4329 | 0.00204012 | 801.781 | 79.996 | 0.262914
0.21134 | 100 | 0.0021134 | 841.844 | 79.989 | 0.262122
0.289254 | 125.893 | 0.00229763 | 881.938 | 79.987 | 0.261219
0.392742 | 158.489 | 0.00247803 | 922.031 | 80.003 | 0.262477
0.523731 | 199.526 | 0.00262487 | 962.187 | 79.999 | 0.26053
0.686248 | 251.188 | 0.002732 | 1002.34 | 80.002 | 0.261245
0.917763 | 316.228 | 0.00290222 | 1042.39 | 79.999 | 0.258427
1.23534 | 398.108 | 0.00310303 | 1082.58 | 79.993 | 0.253805
1.64405 | 501.187 | 0.00328031 | 1122.61 | 79.994 | 0.248047
2.17269 | 630.957 | 0.00344347 | 1162.77 | 79.988 | 0.236633
2.8742 | 794.328 | 0.00361841 | 1202.87 | 79.986 | 0.216265
3.80598 | 1000 | 0.00380598 | 1243 | 80.017 | 0.201842