## 25 C
25 C
Stress | Shear rate | Viscosity | Viscosity | Step time | Temperature | Normal stress
Pa | 1/s | cp | Pa.s | s | °C | Pa
2.80905 | 1.00003 | 2808.97 | 2.80897 | 39.9844 | 25.004 | 0.267179
2.76941 | 1.25893 | 2199.82 | 2.19982 | 79.9531 | 24.998 | 0.262695
2.99469 | 1.58489 | 1889.52 | 1.88952 | 120.203 | 24.999 | 0.265435
3.30994 | 1.99525 | 1658.9 | 1.6589 | 160.203 | 25.002 | 0.265997
3.65221 | 2.5119 | 1453.97 | 1.45397 | 200.391 | 25 | 0.265287
3.91901 | 3.16229 | 1239.29 | 1.23929 | 240.484 | 25.001 | 0.265378
4.08343 | 3.9811 | 1025.7 | 1.0257 | 280.578 | 25 | 0.266181
4.23067 | 5.01189 | 844.126 | 0.844126 | 320.672 | 25 | 0.265658
4.40256 | 6.30957 | 697.759 | 0.697759 | 360.766 | 24.999 | 0.266082
4.59464 | 7.94334 | 578.427 | 0.578427 | 401 | 24.999 | 0.26689
4.80042 | 10 | 480.042 | 0.480042 | 441.141 | 24.999 | 0.266621
5.02151 | 12.5892 | 398.873 | 0.398873 | 481.219 | 25.003 | 0.268637
5.25408 | 15.849 | 331.509 | 0.331509 | 521.422 | 24.998 | 0.26846
5.50057 | 19.9526 | 275.681 | 0.275681 | 561.438 | 25 | 0.268084
5.76493 | 25.1189 | 229.505 | 0.229505 | 601.625 | 25.001 | 0.270171
6.05774 | 31.6228 | 191.562 | 0.191562 | 641.719 | 25 | 0.271232
6.37624 | 39.8107 | 160.164 | 0.160164 | 681.828 | 25 | 0.271623
6.71889 | 50.1187 | 134.059 | 0.134059 | 721.906 | 25 | 0.273855
7.08965 | 63.0957 | 112.363 | 0.112363 | 761.922 | 25 | 0.274985
7.50141 | 79.4327 | 94.4372 | 0.0944372 | 802.047 | 24.999 | 0.275496
7.94862 | 100 | 79.4862 | 0.0794862 | 842.047 | 25 | 0.275016
8.45075 | 125.893 | 67.1267 | 0.0671267 | 882.266 | 25 | 0.273883
9.00695 | 158.489 | 56.83 | 0.05683 | 922.375 | 25.002 | 0.273253
9.5919 | 199.526 | 48.0734 | 0.0480734 | 962.469 | 25 | 0.27494
10.3315 | 251.188 | 41.1306 | 0.0411306 | 1002.56 | 24.996 | 0.278581
11.1452 | 316.227 | 35.2444 | 0.0352444 | 1042.59 | 25.002 | 0.28392
12.3362 | 398.107 | 30.9871 | 0.0309871 | 1082.67 | 25.002 | 0.302771
13.8018 | 501.186 | 27.5382 | 0.0275382 | 1122.78 | 25 | 0.312524
15.261 | 630.958 | 24.187 | 0.024187 | 1162.98 | 24.999 | 0.322605
16.8246 | 794.33 | 21.1809 | 0.0211809 | 1203.09 | 25 | 0.321741
19.0107 | 999.998 | 19.0107 | 0.0190107 | 1243.22 | 25 | 0.315949

## 40 C
40 C
Stress | Shear rate | Viscosity | Viscosity | Step time | Temperature | Normal stress
Pa | 1/s | cp | Pa.s | s | °C | Pa
3.27491 | 1.00001 | 3274.87 | 3.27487 | 40 | 40.085 | 0.336453
3.16223 | 1.25893 | 2511.83 | 2.51183 | 80.1094 | 40.035 | 0.331835
3.41654 | 1.5849 | 2155.68 | 2.15568 | 120.219 | 40.008 | 0.331947
3.78401 | 1.99528 | 1896.48 | 1.89648 | 160.297 | 40.002 | 0.331665
4.13746 | 2.5119 | 1647.14 | 1.64714 | 200.484 | 40.008 | 0.330388
4.38259 | 3.16227 | 1385.9 | 1.3859 | 240.484 | 40 | 0.329192
4.55131 | 3.98106 | 1143.24 | 1.14324 | 280.656 | 40.003 | 0.330256
4.73207 | 5.01187 | 944.174 | 0.944174 | 320.688 | 40.002 | 0.328822
4.94042 | 6.30959 | 783.001 | 0.783001 | 360.797 | 40.002 | 0.329466
5.15824 | 7.94323 | 649.388 | 0.649388 | 400.906 | 40.002 | 0.328309
5.37983 | 9.99999 | 537.983 | 0.537983 | 440.922 | 40 | 0.328311
5.60868 | 12.5892 | 445.514 | 0.445514 | 481.078 | 39.998 | 0.327688
5.85586 | 15.8489 | 369.48 | 0.36948 | 521.125 | 40.001 | 0.327626
6.12491 | 19.9526 | 306.973 | 0.306973 | 561.359 | 40 | 0.327152
6.40961 | 25.1189 | 255.171 | 0.255171 | 601.391 | 40.001 | 0.326923
6.71728 | 31.6228 | 212.419 | 0.212419 | 641.516 | 39.998 | 0.327231
7.05624 | 39.8107 | 177.245 | 0.177245 | 681.641 | 40.002 | 0.32755
7.42321 | 50.1187 | 148.113 | 0.148113 | 721.688 | 40.002 | 0.327491
7.81527 | 63.0957 | 123.864 | 0.123864 | 761.813 | 39.999 | 0.327447
8.234 | 79.4329 | 103.66 | 0.10366 | 801.766 | 39.997 | 0.328253
8.68764 | 100 | 86.8763 | 0.0868763 | 841.969 | 40.001 | 0.327765
9.17772 | 125.893 | 72.9012 | 0.0729012 | 881.953 | 39.995 | 0.328167
9.72181 | 158.489 | 61.3405 | 0.0613405 | 922.125 | 40.006 | 0.332763
10.3648 | 199.526 | 51.947 | 0.051947 | 962.234 | 40.005 | 0.335193
11.0236 | 251.189 | 43.8859 | 0.0438859 | 1002.36 | 39.997 | 0.336631
11.7782 | 316.228 | 37.246 | 0.037246 | 1042.64 | 40 | 0.339137
12.6695 | 398.107 | 31.8243 | 0.0318243 | 1082.59 | 39.995 | 0.34612
13.7136 | 501.187 | 27.3623 | 0.0273623 | 1122.78 | 40.001 | 0.350695
15.0858 | 630.958 | 23.9094 | 0.0239094 | 1162.91 | 39.987 | 0.371583
16.6975 | 794.329 | 21.021 | 0.021021 | 1203.06 | 40.004 | 0.37631
18.0487 | 1000 | 18.0487 | 0.0180487 | 1243.16 | 39.998 | 0.361579

## 60 C
60 C
Stress | Shear rate | Viscosity | Viscosity | Step time | Temperature | Normal stress
Pa | 1/s | cp | Pa.s | s | °C | Pa
3.24237 | 1.00002 | 3242.29 | 3.24229 | 39.9688 | 60.144 | 0.354592
3.37207 | 1.25892 | 2678.54 | 2.67854 | 79.9844 | 60.073 | 0.312454
3.68739 | 1.58493 | 2326.54 | 2.32654 | 120.141 | 60.025 | 0.316127
3.93125 | 1.99527 | 1970.28 | 1.97028 | 160.172 | 60.008 | 0.31867
4.28202 | 2.51191 | 1704.69 | 1.70469 | 200.297 | 60.002 | 0.324212
4.51142 | 3.16227 | 1426.64 | 1.42664 | 240.344 | 59.995 | 0.330171
4.74808 | 3.98108 | 1192.66 | 1.19266 | 280.547 | 60.009 | 0.333274
4.96332 | 5.01187 | 990.313 | 0.990313 | 320.625 | 60.016 | 0.332207
5.18625 | 6.30957 | 821.966 | 0.821966 | 360.234 | 59.995 | 0.329674
5.40769 | 7.94325 | 680.79 | 0.68079 | 401.078 | 59.996 | 0.329013
5.65152 | 10 | 565.151 | 0.565151 | 441.172 | 59.997 | 0.326826
5.85912 | 12.5893 | 465.406 | 0.465406 | 481.219 | 60.001 | 0.327487
6.1142 | 15.849 | 385.779 | 0.385779 | 521.359 | 60.013 | 0.32848
6.3894 | 19.9526 | 320.228 | 0.320228 | 561.438 | 59.993 | 0.32535
6.67908 | 25.1188 | 265.9 | 0.2659 | 601.672 | 59.999 | 0.325055
6.99027 | 31.6228 | 221.052 | 0.221052 | 641.656 | 60 | 0.324717
7.33164 | 39.8107 | 184.162 | 0.184162 | 681.859 | 60.003 | 0.32464
7.69508 | 50.1188 | 153.537 | 0.153537 | 721.922 | 59.997 | 0.324576
8.0894 | 63.0956 | 128.208 | 0.128208 | 762 | 60.001 | 0.325419
8.50715 | 79.4323 | 107.099 | 0.107099 | 802.141 | 59.995 | 0.324058
8.96109 | 99.9999 | 89.6111 | 0.0896111 | 842.094 | 60.004 | 0.329694
9.44921 | 125.893 | 75.0578 | 0.0750578 | 882.281 | 59.998 | 0.343469
10.0186 | 158.489 | 63.213 | 0.063213 | 922.359 | 60.003 | 0.330041
10.6789 | 199.526 | 53.5212 | 0.0535212 | 962.594 | 59.995 | 0.327226
11.2999 | 251.189 | 44.9856 | 0.0449856 | 1002.55 | 59.999 | 0.338976
12.1445 | 316.227 | 38.4044 | 0.0384044 | 1042.83 | 59.996 | 0.316077
12.3368 | 398.108 | 30.9887 | 0.0309887 | 1082.89 | 59.996 | 0.30037
13.1549 | 501.187 | 26.2474 | 0.0262474 | 1123.03 | 59.997 | 0.298124
14.4139 | 630.959 | 22.8443 | 0.0228443 | 1162.95 | 59.996 | 0.308554
15.9849 | 794.328 | 20.1238 | 0.0201238 | 1203.17 | 59.985 | 0.288785
17.9374 | 999.999 | 17.9375 | 0.0179375 | 1243.2 | 59.99 | 0.274477

## 70 C
70 C
Stress | Shear rate | Viscosity | Viscosity | Step time | Temperature | Normal stress
Pa | 1/s | cp | Pa.s | s | °C | Pa
2.89758 | 1.00003 | 2897.49 | 2.89749 | 39.9844 | 70.312 | 0.348889
2.97089 | 1.25893 | 2359.86 | 2.35986 | 80.0469 | 70.232 | 0.322611
3.21713 | 1.58489 | 2029.88 | 2.02988 | 120.156 | 70.132 | 0.308784
3.52427 | 1.99528 | 1766.31 | 1.76631 | 160.219 | 70.054 | 0.303179
3.79535 | 2.51186 | 1510.97 | 1.51097 | 200.297 | 70.018 | 0.300417
3.9821 | 3.16228 | 1259.25 | 1.25925 | 240.313 | 70.008 | 0.29769
4.14806 | 3.98104 | 1041.95 | 1.04195 | 280.563 | 70.004 | 0.295122
4.33263 | 5.01185 | 864.477 | 0.864477 | 320.516 | 70.005 | 0.293947
4.52451 | 6.30957 | 717.086 | 0.717086 | 360.703 | 69.996 | 0.29284
4.72074 | 7.94327 | 594.306 | 0.594306 | 400.766 | 69.999 | 0.291729
4.92343 | 10 | 492.342 | 0.492342 | 440.859 | 70.003 | 0.28975
5.13437 | 12.5893 | 407.837 | 0.407837 | 480.969 | 69.999 | 0.287355
5.35669 | 15.849 | 337.984 | 0.337984 | 521.016 | 69.999 | 0.288253
5.59305 | 19.9526 | 280.316 | 0.280316 | 561.109 | 69.995 | 0.285403
5.84609 | 25.1189 | 232.737 | 0.232737 | 601.188 | 70.003 | 0.285098
6.11529 | 31.6228 | 193.382 | 0.193382 | 641.438 | 70.007 | 0.283939
6.40117 | 39.8107 | 160.79 | 0.16079 | 681.5 | 70.001 | 0.28427
6.70528 | 50.1187 | 133.788 | 0.133788 | 721.625 | 69.999 | 0.283735
7.02847 | 63.0957 | 111.394 | 0.111394 | 762.047 | 69.999 | 0.282706
7.38315 | 79.4329 | 92.9483 | 0.0929483 | 802.172 | 69.996 | 0.281825
7.76915 | 100 | 77.6915 | 0.0776915 | 842.266 | 70.001 | 0.280153
8.18917 | 125.892 | 65.0489 | 0.0650489 | 882.453 | 69.995 | 0.27895
8.63061 | 158.489 | 54.4554 | 0.0544554 | 922.531 | 70.004 | 0.27854
9.14019 | 199.526 | 45.8095 | 0.0458095 | 962.625 | 69.997 | 0.278891
9.6994 | 251.189 | 38.614 | 0.038614 | 1002.75 | 69.999 | 0.280167
10.3321 | 316.228 | 32.6729 | 0.0326729 | 1042.81 | 69.975 | 0.282094
11.0578 | 398.107 | 27.7759 | 0.0277759 | 1082.95 | 69.994 | 0.284788
11.9042 | 501.187 | 23.752 | 0.023752 | 1122.86 | 70.006 | 0.287468
12.9614 | 630.957 | 20.5424 | 0.0205424 | 1163.28 | 69.997 | 0.286404
14.299 | 794.328 | 18.0014 | 0.0180014 | 1203.34 | 69.971 | 0.290531
15.8858 | 1000 | 15.8858 | 0.0158858 | 1243.53 | 69.993 | 0.281902

## 80 C
80 C
Stress | Shear rate | Viscosity | Viscosity | Step time | Temperature | Normal stress
Pa | 1/s | cp | Pa.s | s | °C | Pa
2.90834 | 0.999978 | 2908.4 | 2.9084 | 39.9688 | 80.031 | 0.311078
2.82438 | 1.25894 | 2243.46 | 2.24346 | 80.0313 | 80.096 | 0.20587
2.75062 | 1.5848 | 1735.63 | 1.73563 | 120.156 | 80.034 | 0.129376
3.33875 | 1.99527 | 1673.33 | 1.67333 | 160.203 | 79.999 | 0.198954
3.64512 | 2.51188 | 1451.15 | 1.45115 | 200.359 | 80.023 | 0.19985
3.87575 | 3.16227 | 1225.63 | 1.22563 | 240.391 | 80.018 | 0.199558
4.05191 | 3.98108 | 1017.79 | 1.01779 | 280.531 | 80.003 | 0.197811
4.22944 | 5.01189 | 843.881 | 0.843881 | 320.531 | 79.993 | 0.199415
4.41424 | 6.30959 | 699.608 | 0.699608 | 360.75 | 79.995 | 0.197885
4.59758 | 7.94331 | 578.799 | 0.578799 | 400.781 | 79.999 | 0.194264
4.79428 | 10 | 479.428 | 0.479428 | 440.891 | 80.002 | 0.194432
5.00257 | 12.5893 | 397.368 | 0.397368 | 481.063 | 80.003 | 0.193596
5.22833 | 15.8489 | 329.886 | 0.329886 | 521.078 | 80.003 | 0.193583
5.45726 | 19.9526 | 273.511 | 0.273511 | 561.188 | 80.004 | 0.193344
5.71626 | 25.1189 | 227.568 | 0.227568 | 601.281 | 79.997 | 0.193476
5.98401 | 31.6228 | 189.231 | 0.189231 | 641.422 | 80.004 | 0.192618
6.27422 | 39.8108 | 157.601 | 0.157601 | 681.531 | 80.002 | 0.192078
6.56904 | 50.1187 | 131.07 | 0.13107 | 721.672 | 79.999 | 0.192678
6.89517 | 63.0957 | 109.281 | 0.109281 | 761.734 | 80.008 | 0.192471
7.25561 | 79.4328 | 91.3427 | 0.0913427 | 801.797 | 80.008 | 0.194209
7.59295 | 100 | 75.9295 | 0.0759295 | 841.875 | 79.998 | 0.196759
7.96117 | 125.893 | 63.2378 | 0.0632378 | 881.938 | 80.005 | 0.198098
8.36937 | 158.489 | 52.8072 | 0.0528072 | 922.047 | 80.004 | 0.198436
8.83092 | 199.526 | 44.2595 | 0.0442595 | 962.109 | 80.001 | 0.198
9.36532 | 251.189 | 37.2841 | 0.0372841 | 1002.27 | 80.003 | 0.199999
9.9681 | 316.228 | 31.5219 | 0.0315219 | 1042.3 | 80 | 0.201103
10.6487 | 398.107 | 26.7483 | 0.0267483 | 1082.52 | 80.005 | 0.199938
11.4499 | 501.187 | 22.8456 | 0.0228456 | 1122.55 | 80.005 | 0.202233
12.3058 | 630.958 | 19.5034 | 0.0195034 | 1162.69 | 79.995 | 0.188518
13.2059 | 794.329 | 16.6252 | 0.0166252 | 1202.72 | 79.998 | 0.185912
14.1594 | 999.999 | 14.1595 | 0.0141595 | 1242.95 | 79.996 | 0.186841