## 25 C
25 C
Stress | Shear rate | Viscosity | Step time | Temperature | Normal stress
Pa | 1/s | Pa.s | s | °C | Pa
0.0160706 | 1.00003 | 0.0160702 | 39.9688 | 25.002 | 0.290994
0.00154896 | 1.25891 | 0.0012304 | 80.0469 | 25.014 | 0.288819
0.00778245 | 1.58496 | 0.00491019 | 120.125 | 25.004 | 0.291371
0.00942123 | 1.99524 | 0.00472185 | 160.172 | 24.999 | 0.291564
0.0104118 | 2.5119 | 0.00414498 | 200.391 | 25.002 | 0.292563
0.0119663 | 3.16227 | 0.00378408 | 240.344 | 25.003 | 0.293216
0.0145601 | 3.9811 | 0.00365729 | 280.531 | 25.003 | 0.293631
0.0183774 | 5.01194 | 0.00366672 | 320.547 | 24.998 | 0.294179
0.0234012 | 6.30958 | 0.00370884 | 360.781 | 25 | 0.295138
0.0288563 | 7.9433 | 0.00363279 | 400.813 | 24.999 | 0.29344
0.0369981 | 10 | 0.00369981 | 440.875 | 25.002 | 0.294044
0.0457285 | 12.5893 | 0.00363233 | 480.984 | 25.001 | 0.29614
0.0570725 | 15.8489 | 0.00360103 | 521.063 | 25 | 0.295743
0.071494 | 19.9526 | 0.0035832 | 561.172 | 24.999 | 0.295294
0.0890724 | 25.1188 | 0.00354605 | 601.141 | 25 | 0.297282
0.110874 | 31.6228 | 0.00350615 | 641.281 | 25.001 | 0.296937
0.138395 | 39.8107 | 0.00347632 | 681.266 | 24.999 | 0.297133
0.172836 | 50.1186 | 0.00344854 | 721.438 | 25.001 | 0.298038
0.216335 | 63.0957 | 0.00342868 | 761.453 | 25 | 0.299769
0.271332 | 79.4328 | 0.00341587 | 801.672 | 25 | 0.300191
0.341969 | 99.9999 | 0.0034197 | 841.734 | 24.999 | 0.299721
0.433512 | 125.893 | 0.00344351 | 881.578 | 25.001 | 0.301201
0.554907 | 158.489 | 0.00350123 | 922.063 | 25.001 | 0.301835
0.717316 | 199.526 | 0.0035951 | 962.172 | 24.999 | 0.30196
1.0271 | 251.188 | 0.00408898 | 1002.42 | 24.999 | 0.300781
1.50996 | 316.228 | 0.00477491 | 1042.86 | 24.999 | 0.300622
2.14088 | 398.107 | 0.00537765 | 1082.92 | 25.001 | 0.303899
2.97559 | 501.189 | 0.00593706 | 1123.08 | 24.999 | 0.303416
4.09329 | 630.958 | 0.00648742 | 1163.2 | 24.998 | 0.304254
5.57194 | 794.328 | 0.00701467 | 1203.34 | 25.003 | 0.305972
7.54688 | 999.998 | 0.0075469 | 1243.39 | 24.999 | 0.306064

## 40 C
40 C
Stress | Shear rate | Viscosity | Step time | Temperature | Normal stress
Pa | 1/s | Pa.s | s | °C | Pa
0.00945905 | 1.00015 | 0.00945768 | 39.9844 | 40.114 | 0.30676
0.00344053 | 1.25892 | 0.00273292 | 80.0781 | 40.133 | 0.30625
0.00482842 | 1.58492 | 0.00304648 | 120.25 | 40.065 | 0.305232
0.00686936 | 1.99526 | 0.00344284 | 160.328 | 40.021 | 0.306772
0.00811041 | 2.51185 | 0.00322886 | 200.453 | 40.01 | 0.307587
0.0101069 | 3.16229 | 0.00319607 | 240.453 | 40.006 | 0.308537
0.0123613 | 3.98107 | 0.00310503 | 280.609 | 40 | 0.308543
0.0152784 | 5.01188 | 0.00304843 | 320.688 | 40.006 | 0.307405
0.0197151 | 6.30955 | 0.00312464 | 360.797 | 40.004 | 0.306531
0.0247151 | 7.94319 | 0.00311148 | 400.859 | 40 | 0.307553
0.0308589 | 10 | 0.00308588 | 440.953 | 39.998 | 0.307122
0.0387077 | 12.5892 | 0.00307467 | 481.078 | 40.002 | 0.307391
0.0484441 | 15.8489 | 0.00305662 | 521.172 | 39.998 | 0.308157
0.0607041 | 19.9526 | 0.00304241 | 561.375 | 40.001 | 0.309361
0.075838 | 25.1188 | 0.00301917 | 601.469 | 40.006 | 0.309468
0.095194 | 31.6227 | 0.0030103 | 641.563 | 39.998 | 0.31015
0.119101 | 39.8107 | 0.00299169 | 681.469 | 39.998 | 0.310361
0.149337 | 50.1187 | 0.00297966 | 721.688 | 40.001 | 0.31132
0.187635 | 63.0956 | 0.00297382 | 761.625 | 40.002 | 0.311589
0.236984 | 79.4328 | 0.00298345 | 801.875 | 39.999 | 0.311616
0.301397 | 100 | 0.00301397 | 841.984 | 40.001 | 0.311231
0.386476 | 125.893 | 0.00306989 | 882.266 | 39.999 | 0.311393
0.503703 | 158.489 | 0.00317815 | 922.172 | 39.998 | 0.312343
0.677747 | 199.526 | 0.00339678 | 962.344 | 40.003 | 0.310611
0.990417 | 251.189 | 0.00394292 | 1002.31 | 39.997 | 0.311366
1.38164 | 316.228 | 0.00436914 | 1042.56 | 40 | 0.312288
1.89034 | 398.108 | 0.00474832 | 1082.5 | 39.998 | 0.314859
2.5891 | 501.187 | 0.00516594 | 1122.72 | 40 | 0.3174
3.53774 | 630.957 | 0.00560694 | 1162.83 | 39.998 | 0.321751
4.80941 | 794.329 | 0.00605468 | 1202.87 | 39.997 | 0.324015
6.4743 | 1000 | 0.0064743 | 1243.02 | 39.993 | 0.323809

## 60 C
60 C
Stress | Shear rate | Viscosity | Step time | Temperature | Normal stress
Pa | 1/s | Pa.s | s | °C | Pa
0.00443518 | 1.00001 | 0.00443514 | 40 | 60.209 | 0.310044
0.00199586 | 1.25891 | 0.00158539 | 80.0781 | 60.186 | 0.311272
0.00551488 | 1.5849 | 0.00347964 | 120.172 | 60.1 | 0.312436
0.00610263 | 1.99525 | 0.00305858 | 160.203 | 60.039 | 0.314004
0.00713047 | 2.51187 | 0.00283871 | 200.359 | 60.014 | 0.314847
0.00849707 | 3.16229 | 0.002687 | 240.422 | 60.007 | 0.314718
0.010743 | 3.98108 | 0.00269852 | 280.563 | 60.001 | 0.314617
0.013457 | 5.01187 | 0.00268502 | 320.641 | 60.004 | 0.314218
0.0169186 | 6.30958 | 0.00268141 | 360.688 | 60.003 | 0.315467
0.0209737 | 7.9432 | 0.00264046 | 400.875 | 60.001 | 0.315411
0.0267644 | 9.99999 | 0.00267644 | 440.938 | 60.001 | 0.315449
0.0332616 | 12.5892 | 0.00264207 | 481.203 | 59.996 | 0.314702
0.0417218 | 15.849 | 0.00263246 | 521.344 | 60.002 | 0.315072
0.0523543 | 19.9526 | 0.00262393 | 561.391 | 59.996 | 0.315462
0.065542 | 25.1189 | 0.00260927 | 601.484 | 60.003 | 0.316331
0.0821176 | 31.6228 | 0.00259678 | 641.547 | 59.998 | 0.316514
0.103406 | 39.8108 | 0.00259744 | 681.656 | 60.001 | 0.316813
0.130069 | 50.1187 | 0.00259521 | 721.641 | 59.998 | 0.316168
0.164029 | 63.0957 | 0.00259969 | 761.828 | 60 | 0.314849
0.207582 | 79.4328 | 0.0026133 | 801.922 | 59.996 | 0.315974
0.266214 | 100 | 0.00266214 | 842.031 | 60.002 | 0.316797
0.35841 | 125.892 | 0.00284695 | 882.188 | 60 | 0.315624
0.513573 | 158.489 | 0.00324042 | 922.203 | 60.002 | 0.317265
0.724589 | 199.526 | 0.00363155 | 962.422 | 59.989 | 0.316918
0.917559 | 251.189 | 0.00365287 | 1002.48 | 60.004 | 0.317295
1.21035 | 316.228 | 0.00382747 | 1042.62 | 59.999 | 0.318848
1.6471 | 398.107 | 0.00413732 | 1082.69 | 60.003 | 0.320337
2.22249 | 501.188 | 0.00443445 | 1122.88 | 59.99 | 0.321453
3.01694 | 630.958 | 0.00478153 | 1162.95 | 59.976 | 0.362851
4.07908 | 794.328 | 0.00513526 | 1203.06 | 60.005 | 0.329981
5.43879 | 1000 | 0.00543879 | 1243.33 | 59.997 | 0.332894

## 70 C
70 C
Stress | Shear rate | Viscosity | Step time | Temperature | Normal stress
Pa | 1/s | Pa.s | s | °C | Pa
0.00499537 | 0.999896 | 0.00499589 | 39.9844 | 70.146 | 0.319676
0.000942441 | 1.25891 | 0.000748616 | 80.0156 | 70.164 | 0.321529
0.00487938 | 1.58491 | 0.00307864 | 120.203 | 70.086 | 0.31993
0.00624774 | 1.99525 | 0.00313131 | 160.172 | 70.044 | 0.320285
0.00687768 | 2.51187 | 0.00273807 | 200.359 | 70.011 | 0.321135
0.00795079 | 3.1623 | 0.00251425 | 240.359 | 70.006 | 0.320332
0.00982927 | 3.98111 | 0.00246898 | 280.453 | 69.999 | 0.318806
0.0123908 | 5.01192 | 0.00247226 | 320.5 | 70.001 | 0.318877
0.0158397 | 6.30958 | 0.00251043 | 360.578 | 70.002 | 0.317823
0.019679 | 7.94328 | 0.00247744 | 400.703 | 70.001 | 0.3171
0.0252012 | 10 | 0.00252012 | 440.797 | 69.998 | 0.317223
0.0312761 | 12.5892 | 0.00248435 | 480.984 | 69.997 | 0.316748
0.0391987 | 15.8489 | 0.00247327 | 521 | 70.002 | 0.316787
0.0492729 | 19.9526 | 0.0024695 | 561.125 | 70.004 | 0.315688
0.0615964 | 25.1189 | 0.0024522 | 601.078 | 69.995 | 0.315926
0.0770116 | 31.6227 | 0.00243532 | 641.297 | 69.998 | 0.31537
0.0968608 | 39.8108 | 0.00243303 | 681.391 | 70.005 | 0.313921
0.121417 | 50.1187 | 0.00242258 | 721.438 | 69.997 | 0.315641
0.152892 | 63.0958 | 0.00242318 | 761.609 | 70.002 | 0.313891
0.192883 | 79.4328 | 0.00242826 | 801.734 | 70 | 0.313904
0.244975 | 100 | 0.00244975 | 841.781 | 69.997 | 0.312166
0.312075 | 125.893 | 0.0024789 | 881.875 | 69.998 | 0.313363
0.420873 | 158.489 | 0.00265553 | 921.938 | 69.999 | 0.312624
0.592893 | 199.526 | 0.0029715 | 962.156 | 70.004 | 0.312739
0.800195 | 251.189 | 0.00318563 | 1002.17 | 69.999 | 0.312518
1.08318 | 316.228 | 0.00342531 | 1042.3 | 69.999 | 0.313534
1.46544 | 398.107 | 0.00368102 | 1082.34 | 69.997 | 0.316128
1.96895 | 501.187 | 0.00392856 | 1122.53 | 69.995 | 0.319948
2.56592 | 630.958 | 0.00406671 | 1162.55 | 69.99 | 0.323212
3.34868 | 794.328 | 0.00421573 | 1202.75 | 69.989 | 0.331055
4.26625 | 999.999 | 0.00426625 | 1242.75 | 69.988 | 0.337554

## 80 C
80 C
Stress | Shear rate | Viscosity | Step time | Temperature | Normal stress
Pa | 1/s | Pa.s | s | °C | Pa
0.00801228 | 1.00004 | 0.00801199 | 40 | 80.034 | 0.292841
0.00930362 | 1.58493 | 0.00587005 | 120.203 | 80.041 | 0.292305
0.0110172 | 1.99521 | 0.00552181 | 160.219 | 80.01 | 0.289993
0.011835 | 2.51183 | 0.0047117 | 200.5 | 79.999 | 0.289713
0.012824 | 3.16231 | 0.00405526 | 240.563 | 80 | 0.290319
0.0160058 | 3.98126 | 0.00402029 | 280.672 | 80.013 | 0.28834
0.0167072 | 5.01189 | 0.00333352 | 320.813 | 79.996 | 0.287948
0.0192741 | 6.30963 | 0.00305471 | 360.922 | 80.003 | 0.287678
0.0219727 | 7.94322 | 0.00276622 | 401.156 | 79.999 | 0.287172
0.0265701 | 10 | 0.00265701 | 441.172 | 80.004 | 0.286175
0.0315752 | 12.5892 | 0.00250812 | 481.359 | 79.998 | 0.288364
0.0388875 | 15.849 | 0.00245363 | 521.422 | 80.001 | 0.286306
0.0485797 | 19.9526 | 0.00243476 | 561.578 | 80.002 | 0.28802
0.0598838 | 25.1189 | 0.00238401 | 601.672 | 80 | 0.286189
0.0743281 | 31.6227 | 0.00235046 | 641.781 | 80.006 | 0.283647
0.0937379 | 39.8108 | 0.00235459 | 681.984 | 79.997 | 0.284531
0.117363 | 50.1188 | 0.00234169 | 721.984 | 79.998 | 0.283554
0.147131 | 63.0958 | 0.00233188 | 762.234 | 80.001 | 0.282843
0.185673 | 79.4328 | 0.00233749 | 802.391 | 79.999 | 0.282578
0.235511 | 100 | 0.00235511 | 842.469 | 79.989 | 0.28337
0.306417 | 125.893 | 0.00243396 | 882.625 | 79.992 | 0.282705
0.414414 | 158.489 | 0.00261477 | 922.688 | 80.005 | 0.282484
0.5684 | 199.526 | 0.00284875 | 962.781 | 79.994 | 0.282657
0.758951 | 251.189 | 0.00302143 | 1002.83 | 79.997 | 0.283193
1.0243 | 316.228 | 0.00323912 | 1043.03 | 80.005 | 0.279208
1.37217 | 398.107 | 0.00344673 | 1083.12 | 79.989 | 0.277452
1.8116 | 501.187 | 0.00361462 | 1123.25 | 79.995 | 0.272756
2.38986 | 630.958 | 0.00378766 | 1163.72 | 79.993 | 0.264701
3.10309 | 794.328 | 0.00390656 | 1203.83 | 79.983 | 0.247215
4.06642 | 1000 | 0.00406642 | 1243.95 | 79.998 | 0.222208